## Sheet1
NO. | Power | Velocity | Density | Heat of Fusion | Heat of Vaporization | Linear Expansion Coefficient | Specific Heat Capacity | Thermal Conductivity | Melting Point | Boiling Point | Reflection Coefficient | normalized enthalpy | width | Depth | Aspect ratio
Symbol | P | V | ρ | ΔHf | ΔHv | α | Cp | λ | Tm | Tb | R | ∆H/hs | W | D | AR
| W | mm/s | (g/cm³) | (J/g) | (J/g) | (1/K) | (J/g·K) | (W/m·K) | (°C) | (°C) | dimensionless | dimensionless | um | um | dimensionless
90Ti-6Al-4V | 200 | 200 | 4.43 | 365 | 9830 | 8.6e-06 | 0.56 | 6.7 | 1650 | 2860 | 0.56 | 91.89261 | 256.88 | 525.67 | 2.046364
90Ti-6Al-4V | 200 | 400 | 4.43 | 365 | 9830 | 8.6e-06 | 0.56 | 6.7 | 1650 | 2860 | 0.56 | 64.97789 | 202.63 | 312.27 | 1.541085
90Ti-6Al-4V | 200 | 600 | 4.43 | 365 | 9830 | 8.6e-06 | 0.56 | 6.7 | 1650 | 2860 | 0.56 | 53.05422 | 171.21 | 228.48 | 1.334501
90Ti-6Al-4V | 200 | 800 | 4.43 | 365 | 9830 | 8.6e-06 | 0.56 | 6.7 | 1650 | 2860 | 0.56 | 45.94631 | 151.76 | 159.06 | 1.048102
90Ti-6Al-4V | 200 | 1200 | 4.43 | 365 | 9830 | 8.6e-06 | 0.56 | 6.7 | 1650 | 2860 | 0.56 | 37.515 | 121.82 | 91.51 | 0.7511903
90Ti-6Al-4V | 200 | 1600 | 4.43 | 365 | 9830 | 8.6e-06 | 0.56 | 6.7 | 1650 | 2860 | 0.56 | 32.48894 | 103.69 | 65.73 | 0.6339088
90Ti-6Al-4V | 200 | 2000 | 4.43 | 365 | 9830 | 8.6e-06 | 0.56 | 6.7 | 1650 | 2860 | 0.56 | 29.059 | 99.69 | 52.33 | 0.5249273
90Ti-6Al-4V | 200 | 2400 | 4.43 | 365 | 9830 | 8.6e-06 | 0.56 | 6.7 | 1650 | 2860 | 0.56 | 26.52711 | 96.69 | 42 | 0.4343779
90Ti-6Al-4V | 350 | 400 | 4.43 | 365 | 9830 | 8.6e-06 | 0.56 | 6.7 | 1650 | 2860 | 0.56 | 113.7113 | 226.46 | 584.36 | 2.580412
90Ti-6Al-4V | 350 | 600 | 4.43 | 365 | 9830 | 8.6e-06 | 0.56 | 6.7 | 1650 | 2860 | 0.56 | 92.84489 | 199.52 | 419.38 | 2.101945
90Ti-6Al-4V | 350 | 800 | 4.43 | 365 | 9830 | 8.6e-06 | 0.56 | 6.7 | 1650 | 2860 | 0.56 | 80.40604 | 147.71 | 304.03 | 2.05829
90Ti-6Al-4V | 350 | 1000 | 4.43 | 365 | 9830 | 8.6e-06 | 0.56 | 6.7 | 1650 | 2860 | 0.56 | 71.91734 | 150.64 | 237 | 1.573287
90Ti-6Al-4V | 350 | 1200 | 4.43 | 365 | 9830 | 8.6e-06 | 0.56 | 6.7 | 1650 | 2860 | 0.56 | 65.65125 | 148 | 192 | 1.297297
90Ti-6Al-4V | 350 | 1600 | 4.43 | 365 | 9830 | 8.6e-06 | 0.56 | 6.7 | 1650 | 2860 | 0.56 | 56.85565 | 112.8 | 135.3 | 1.199468
90Ti-6Al-4V | 350 | 2000 | 4.43 | 365 | 9830 | 8.6e-06 | 0.56 | 6.7 | 1650 | 2860 | 0.56 | 50.85324 | 112 | 103.6 | 0.925
90Ti-6Al-4V | 350 | 2400 | 4.43 | 365 | 9830 | 8.6e-06 | 0.56 | 6.7 | 1650 | 2860 | 0.56 | 46.42245 | 103.87 | 85.63 | 0.8243959
90Ti-6Al-4V | 100 | 300 | 4.43 | 365 | 9830 | 8.6e-06 | 0.56 | 6.7 | 1650 | 2860 | 0.56 | 37.515 | 167.58 | 176.93 | 1.055794
90Ti-6Al-4V | 150 | 300 | 4.43 | 365 | 9830 | 8.6e-06 | 0.56 | 6.7 | 1650 | 2860 | 0.56 | 56.2725 | 215.34 | 296.87 | 1.378611
90Ti-6Al-4V | 200 | 300 | 4.43 | 365 | 9830 | 8.6e-06 | 0.56 | 6.7 | 1650 | 2860 | 0.56 | 75.03 | 229.56 | 398 | 1.733752
90Ti-6Al-4V | 250 | 300 | 4.43 | 365 | 9830 | 8.6e-06 | 0.56 | 6.7 | 1650 | 2860 | 0.56 | 93.78751 | 254.44 | 497.13 | 1.95382
90Ti-6Al-4V | 300 | 300 | 4.43 | 365 | 9830 | 8.6e-06 | 0.56 | 6.7 | 1650 | 2860 | 0.56 | 112.545 | 292.15 | 685.4 | 2.346055
90Ti-6Al-4V | 100 | 600 | 4.43 | 365 | 9830 | 8.6e-06 | 0.56 | 6.7 | 1650 | 2860 | 0.56 | 26.52711 | 124.1 | 93.19 | 0.7509267
90Ti-6Al-4V | 150 | 600 | 4.43 | 365 | 9830 | 8.6e-06 | 0.56 | 6.7 | 1650 | 2860 | 0.56 | 39.79067 | 159.2 | 171.29 | 1.075942
90Ti-6Al-4V | 200 | 600 | 4.43 | 365 | 9830 | 8.6e-06 | 0.56 | 6.7 | 1650 | 2860 | 0.56 | 53.05422 | 173.14 | 227.37 | 1.313215
90Ti-6Al-4V | 250 | 600 | 4.43 | 365 | 9830 | 8.6e-06 | 0.56 | 6.7 | 1650 | 2860 | 0.56 | 66.31778 | 200.77 | 300 | 1.494247
90Ti-6Al-4V | 300 | 600 | 4.43 | 365 | 9830 | 8.6e-06 | 0.56 | 6.7 | 1650 | 2860 | 0.56 | 79.58134 | 186.4 | 384.59 | 2.063251
90Ti-6Al-4V | 100 | 900 | 4.43 | 365 | 9830 | 8.6e-06 | 0.56 | 6.7 | 1650 | 2860 | 0.56 | 21.6593 | 98.48 | 50.74 | 0.5152315
90Ti-6Al-4V | 150 | 900 | 4.43 | 365 | 9830 | 8.6e-06 | 0.56 | 6.7 | 1650 | 2860 | 0.56 | 32.48894 | 147.69 | 91.38 | 0.6187284
90Ti-6Al-4V | 200 | 900 | 4.43 | 365 | 9830 | 8.6e-06 | 0.56 | 6.7 | 1650 | 2860 | 0.56 | 43.31859 | 152.87 | 134.28 | 0.8783934
90Ti-6Al-4V | 250 | 900 | 4.43 | 365 | 9830 | 8.6e-06 | 0.56 | 6.7 | 1650 | 2860 | 0.56 | 54.14824 | 149.33 | 179.71 | 1.203442
90Ti-6Al-4V | 300 | 900 | 4.43 | 365 | 9830 | 8.6e-06 | 0.56 | 6.7 | 1650 | 2860 | 0.56 | 64.97789 | 155.68 | 222.13 | 1.426837

## normalized_calcu
NO. | Power | Velocity | Density | Heat of Fusion | Heat of Vaporization | Linear Expansion Coefficient | Specific Heat Capacity | Thermal Conductivity | Melting Point | Boiling Point | Reflection Coefficient | width | Depth | absorptivity | hs | thermal diffusivity𝛼 | laser radii | liear energy density | normalized enthalpy
| W | mm/s | (g/cm³) | (J/g) | (J/g) | (1/K) | (J/g·K) | (W/m·K) | (°C) | (°C) |  | um | um | A | J/g | m2/s | um |  | ∆H/hs
90Ti-6Al-4V | 200 | 200 | 4.43 | 365 | 9830 | 8.6e-06 | 0.56 | 6.7 | 1650 | 2860 | 0.3 | 256.88 | 525.67 | 0.7 | 1275 | 2.700742e-06 | 35 | 1 | 91.89261
90Ti-6Al-4V | 200 | 400 | 4.43 | 365 | 9830 | 8.6e-06 | 0.56 | 6.7 | 1650 | 2860 | 0.3 | 202.63 | 312.27 | 0.7 | 1275 | 2.700742e-06 | 35 |  | 64.97789
90Ti-6Al-4V | 200 | 600 | 4.43 | 365 | 9830 | 8.6e-06 | 0.56 | 6.7 | 1650 | 2860 | 0.3 | 171.21 | 228.48 | 0.7 | 1275 | 2.700742e-06 | 35 |  | 53.05422
90Ti-6Al-4V | 200 | 800 | 4.43 | 365 | 9830 | 8.6e-06 | 0.56 | 6.7 | 1650 | 2860 | 0.3 | 151.76 | 159.06 | 0.7 | 1275 | 2.700742e-06 | 35 |  | 45.94631
90Ti-6Al-4V | 200 | 1200 | 4.43 | 365 | 9830 | 8.6e-06 | 0.56 | 6.7 | 1650 | 2860 | 0.3 | 121.82 | 91.51 | 0.7 | 1275 | 2.700742e-06 | 35 |  | 37.515
90Ti-6Al-4V | 200 | 1600 | 4.43 | 365 | 9830 | 8.6e-06 | 0.56 | 6.7 | 1650 | 2860 | 0.3 | 103.69 | 65.73 | 0.7 | 1275 | 2.700742e-06 | 35 |  | 32.48894
90Ti-6Al-4V | 200 | 2000 | 4.43 | 365 | 9830 | 8.6e-06 | 0.56 | 6.7 | 1650 | 2860 | 0.3 | 99.69 | 52.33 | 0.7 | 1275 | 2.700742e-06 | 35 |  | 29.059
90Ti-6Al-4V | 200 | 2400 | 4.43 | 365 | 9830 | 8.6e-06 | 0.56 | 6.7 | 1650 | 2860 | 0.3 | 96.69 | 42 | 0.7 | 1275 | 2.700742e-06 | 35 |  | 26.52711
90Ti-6Al-4V | 350 | 400 | 4.43 | 365 | 9830 | 8.6e-06 | 0.56 | 6.7 | 1650 | 2860 | 0.3 | 226.46 | 584.36 | 0.7 | 1275 | 2.700742e-06 | 35 |  | 113.7113
90Ti-6Al-4V | 350 | 600 | 4.43 | 365 | 9830 | 8.6e-06 | 0.56 | 6.7 | 1650 | 2860 | 0.3 | 199.52 | 419.38 | 0.7 | 1275 | 2.700742e-06 | 35 |  | 92.84489
90Ti-6Al-4V | 350 | 800 | 4.43 | 365 | 9830 | 8.6e-06 | 0.56 | 6.7 | 1650 | 2860 | 0.3 | 147.71 | 304.03 | 0.7 | 1275 | 2.700742e-06 | 35 |  | 80.40604
90Ti-6Al-4V | 350 | 1000 | 4.43 | 365 | 9830 | 8.6e-06 | 0.56 | 6.7 | 1650 | 2860 | 0.3 | 150.64 | 237 | 0.7 | 1275 | 2.700742e-06 | 35 |  | 71.91734
90Ti-6Al-4V | 350 | 1200 | 4.43 | 365 | 9830 | 8.6e-06 | 0.56 | 6.7 | 1650 | 2860 | 0.3 | 148 | 192 | 0.7 | 1275 | 2.700742e-06 | 35 |  | 65.65125
90Ti-6Al-4V | 350 | 1600 | 4.43 | 365 | 9830 | 8.6e-06 | 0.56 | 6.7 | 1650 | 2860 | 0.3 | 112.8 | 135.3 | 0.7 | 1275 | 2.700742e-06 | 35 |  | 56.85565
90Ti-6Al-4V | 350 | 2000 | 4.43 | 365 | 9830 | 8.6e-06 | 0.56 | 6.7 | 1650 | 2860 | 0.3 | 112 | 103.6 | 0.7 | 1275 | 2.700742e-06 | 35 |  | 50.85324
90Ti-6Al-4V | 350 | 2400 | 4.43 | 365 | 9830 | 8.6e-06 | 0.56 | 6.7 | 1650 | 2860 | 0.3 | 103.87 | 85.63 | 0.7 | 1275 | 2.700742e-06 | 35 |  | 46.42245
90Ti-6Al-4V | 100 | 300 | 4.43 | 365 | 9830 | 8.6e-06 | 0.56 | 6.7 | 1650 | 2860 | 0.3 | 167.58 | 176.93 | 0.7 | 1275 | 2.700742e-06 | 35 |  | 37.515
90Ti-6Al-4V | 150 | 300 | 4.43 | 365 | 9830 | 8.6e-06 | 0.56 | 6.7 | 1650 | 2860 | 0.3 | 215.34 | 296.87 | 0.7 | 1275 | 2.700742e-06 | 35 |  | 56.2725
90Ti-6Al-4V | 200 | 300 | 4.43 | 365 | 9830 | 8.6e-06 | 0.56 | 6.7 | 1650 | 2860 | 0.3 | 229.56 | 398 | 0.7 | 1275 | 2.700742e-06 | 35 |  | 75.03
90Ti-6Al-4V | 250 | 300 | 4.43 | 365 | 9830 | 8.6e-06 | 0.56 | 6.7 | 1650 | 2860 | 0.3 | 254.44 | 497.13 | 0.7 | 1275 | 2.700742e-06 | 35 |  | 93.78751
90Ti-6Al-4V | 300 | 300 | 4.43 | 365 | 9830 | 8.6e-06 | 0.56 | 6.7 | 1650 | 2860 | 0.3 | 292.15 | 685.4 | 0.7 | 1275 | 2.700742e-06 | 35 |  | 112.545
90Ti-6Al-4V | 100 | 600 | 4.43 | 365 | 9830 | 8.6e-06 | 0.56 | 6.7 | 1650 | 2860 | 0.3 | 124.1 | 93.19 | 0.7 | 1275 | 2.700742e-06 | 35 |  | 26.52711
90Ti-6Al-4V | 150 | 600 | 4.43 | 365 | 9830 | 8.6e-06 | 0.56 | 6.7 | 1650 | 2860 | 0.3 | 159.2 | 171.29 | 0.7 | 1275 | 2.700742e-06 | 35 |  | 39.79067
90Ti-6Al-4V | 200 | 600 | 4.43 | 365 | 9830 | 8.6e-06 | 0.56 | 6.7 | 1650 | 2860 | 0.3 | 173.14 | 227.37 | 0.7 | 1275 | 2.700742e-06 | 35 |  | 53.05422
90Ti-6Al-4V | 250 | 600 | 4.43 | 365 | 9830 | 8.6e-06 | 0.56 | 6.7 | 1650 | 2860 | 0.3 | 200.77 | 300 | 0.7 | 1275 | 2.700742e-06 | 35 |  | 66.31778
90Ti-6Al-4V | 300 | 600 | 4.43 | 365 | 9830 | 8.6e-06 | 0.56 | 6.7 | 1650 | 2860 | 0.3 | 186.4 | 384.59 | 0.7 | 1275 | 2.700742e-06 | 35 |  | 79.58134
90Ti-6Al-4V | 100 | 900 | 4.43 | 365 | 9830 | 8.6e-06 | 0.56 | 6.7 | 1650 | 2860 | 0.3 | 98.48 | 50.74 | 0.7 | 1275 | 2.700742e-06 | 35 |  | 21.6593
90Ti-6Al-4V | 150 | 900 | 4.43 | 365 | 9830 | 8.6e-06 | 0.56 | 6.7 | 1650 | 2860 | 0.3 | 147.69 | 91.38 | 0.7 | 1275 | 2.700742e-06 | 35 |  | 32.48894
90Ti-6Al-4V | 200 | 900 | 4.43 | 365 | 9830 | 8.6e-06 | 0.56 | 6.7 | 1650 | 2860 | 0.3 | 152.87 | 134.28 | 0.7 | 1275 | 2.700742e-06 | 35 |  | 43.31859
90Ti-6Al-4V | 250 | 900 | 4.43 | 365 | 9830 | 8.6e-06 | 0.56 | 6.7 | 1650 | 2860 | 0.3 | 149.33 | 179.71 | 0.7 | 1275 | 2.700742e-06 | 35 |  | 54.14824
90Ti-6Al-4V | 300 | 900 | 4.43 | 365 | 9830 | 8.6e-06 | 0.56 | 6.7 | 1650 | 2860 | 0.3 | 155.68 | 222.13 | 0.7 | 1275 | 2.700742e-06 | 35 |  | 64.97789