## Sheet1
Material | Power | Velocity | Density | Heat of Fusion | Heat of Vaporization | Linear Expansion Coefficient | Specific Heat Capacity | Thermal Conductivity | Melting Point | Boiling Point | Reflection Coefficient | normalized enthalpy | width | Depth | Aspect ratio
Symbol | P | V | ρ | ΔHf | ΔHv | α | Cp | λ | Tm | Tb | R | ∆H/hs | W | D | AR
Unit | W | mm/s | (g/cm³) | (J/g) | (J/g) | (1/K) | (J/g·K) | (W/m·K) | (°C) | (°C) | dimensionless | dimensionless | um | um | dimensionless
Mg | 200 | 200 | 1.738 | 357.951 | 5241.72 | 2.52e-05 | 1.023 | 156 | 650 | 1090 | 0.6 | 30.02005 | 220.19 | 427.22 | 1.940233
Mg | 200 | 400 | 1.738 | 357.951 | 5241.72 | 2.52e-05 | 1.023 | 156 | 650 | 1090 | 0.6 | 21.22738 | 197.4 | 243.73 | 1.234701
Mg | 200 | 600 | 1.738 | 357.951 | 5241.72 | 2.52e-05 | 1.023 | 156 | 650 | 1090 | 0.6 | 17.33209 | 163.18 | 167 | 1.02341
Mg | 200 | 800 | 1.738 | 357.951 | 5241.72 | 2.52e-05 | 1.023 | 156 | 650 | 1090 | 0.6 | 15.01003 | 151.48 | 96 | 0.633747
Mg | 200 | 1200 | 1.738 | 357.951 | 5241.72 | 2.52e-05 | 1.023 | 156 | 650 | 1090 | 0.6 | 12.25564 | 131.46 | 62.18 | 0.4729956
Mg | 200 | 1600 | 1.738 | 357.951 | 5241.72 | 2.52e-05 | 1.023 | 156 | 650 | 1090 | 0.6 | 10.61369 | 115.55 | 49 | 0.4240588
Mg | 200 | 2000 | 1.738 | 357.951 | 5241.72 | 2.52e-05 | 1.023 | 156 | 650 | 1090 | 0.6 | 9.493174 | 81.54 | 32.59 | 0.3996811
Mg | 200 | 2400 | 1.738 | 357.951 | 5241.72 | 2.52e-05 | 1.023 | 156 | 650 | 1090 | 0.6 | 8.666043 | 55.54 | 26.23 | 0.4722722
Mg | 350 | 400 | 1.738 | 357.951 | 5241.72 | 2.52e-05 | 1.023 | 156 | 650 | 1090 | 0.6 | 37.14792 | 240 | 355.4 | 1.480833
Mg | 350 | 600 | 1.738 | 357.951 | 5241.72 | 2.52e-05 | 1.023 | 156 | 650 | 1090 | 0.6 | 30.33115 | 218.16 | 272.18 | 1.247616
Mg | 350 | 800 | 1.738 | 357.951 | 5241.72 | 2.52e-05 | 1.023 | 156 | 650 | 1090 | 0.6 | 26.26755 | 195 | 198.44 | 1.017641
Mg | 350 | 1000 | 1.738 | 357.951 | 5241.72 | 2.52e-05 | 1.023 | 156 | 650 | 1090 | 0.6 | 23.49441 | 175.62 | 116.51 | 0.663421
Mg | 350 | 1200 | 1.738 | 357.951 | 5241.72 | 2.52e-05 | 1.023 | 156 | 650 | 1090 | 0.6 | 21.44736 | 146.58 | 92.31 | 0.6297585
Mg | 350 | 1600 | 1.738 | 357.951 | 5241.72 | 2.52e-05 | 1.023 | 156 | 650 | 1090 | 0.6 | 18.57396 | 120.87 | 79.5 | 0.6577314
Mg | 350 | 2000 | 1.738 | 357.951 | 5241.72 | 2.52e-05 | 1.023 | 156 | 650 | 1090 | 0.6 | 16.61306 | 107.96 | 51.42 | 0.4762875
Mg | 350 | 2400 | 1.738 | 357.951 | 5241.72 | 2.52e-05 | 1.023 | 156 | 650 | 1090 | 0.6 | 15.16558 | 99.21 | 42.88 | 0.4322145
Mg | 100 | 300 | 1.738 | 357.951 | 5241.72 | 2.52e-05 | 1.023 | 156 | 650 | 1090 | 0.6 | 12.25564 | 132 | 175.85 | 1.332197
Mg | 150 | 300 | 1.738 | 357.951 | 5241.72 | 2.52e-05 | 1.023 | 156 | 650 | 1090 | 0.6 | 18.38345 | 142.4 | 265.5 | 1.864466
Mg | 200 | 300 | 1.738 | 357.951 | 5241.72 | 2.52e-05 | 1.023 | 156 | 650 | 1090 | 0.6 | 24.51127 | 178.7 | 403.3 | 2.256855
Mg | 250 | 300 | 1.738 | 357.951 | 5241.72 | 2.52e-05 | 1.023 | 156 | 650 | 1090 | 0.6 | 30.63909 | 267.93 | 585.75 | 2.186205
Mg | 300 | 300 | 1.738 | 357.951 | 5241.72 | 2.52e-05 | 1.023 | 156 | 650 | 1090 | 0.6 | 36.76691 | 267.93 | 598.56 | 2.234016
Mg | 100 | 600 | 1.738 | 357.951 | 5241.72 | 2.52e-05 | 1.023 | 156 | 650 | 1090 | 0.6 | 8.666043 | 152.9 | 174.9 | 1.143885
Mg | 150 | 600 | 1.738 | 357.951 | 5241.72 | 2.52e-05 | 1.023 | 156 | 650 | 1090 | 0.6 | 12.99906 | 154.2 | 180.1 | 1.167964
Mg | 200 | 600 | 1.738 | 357.951 | 5241.72 | 2.52e-05 | 1.023 | 156 | 650 | 1090 | 0.6 | 17.33209 | 164.2 | 215.8 | 1.314251
Mg | 250 | 600 | 1.738 | 357.951 | 5241.72 | 2.52e-05 | 1.023 | 156 | 650 | 1090 | 0.6 | 21.66511 | 183 | 232 | 1.26776
Mg | 300 | 600 | 1.738 | 357.951 | 5241.72 | 2.52e-05 | 1.023 | 156 | 650 | 1090 | 0.6 | 25.99813 | 205.7 | 295 | 1.434127
Mg | 100 | 900 | 1.738 | 357.951 | 5241.72 | 2.52e-05 | 1.023 | 156 | 650 | 1090 | 0.6 | 7.075794 | 79.29 | 48.56 | 0.6124354
Mg | 150 | 900 | 1.738 | 357.951 | 5241.72 | 2.52e-05 | 1.023 | 156 | 650 | 1090 | 0.6 | 10.61369 | 103 | 64.5 | 0.6262136
Mg | 200 | 900 | 1.738 | 357.951 | 5241.72 | 2.52e-05 | 1.023 | 156 | 650 | 1090 | 0.6 | 14.15159 | 129.2 | 108.6 | 0.8405573
Mg | 250 | 900 | 1.738 | 357.951 | 5241.72 | 2.52e-05 | 1.023 | 156 | 650 | 1090 | 0.6 | 17.68949 | 150.8 | 183.6 | 1.217507
Mg | 300 | 900 | 1.738 | 357.951 | 5241.72 | 2.52e-05 | 1.023 | 156 | 650 | 1090 | 0.6 | 21.22738 | 155.29 | 192.5 | 1.239616
Al | 200 | 200 | 2.7 | 396.5675 | 10874.1 | 2.31e-05 | 0.897 | 237 | 660 | 2519 | 0.6 | 18.88809 | 93.06 | 33.73 | 0.3624543
Al | 200 | 400 | 2.7 | 396.5675 | 10874.1 | 2.31e-05 | 0.897 | 237 | 660 | 2519 | 0.9 | 3.338974 | 61.04 | 21.84 | 0.3577982
Al | 200 | 600 | 2.7 | 396.5675 | 10874.1 | 2.31e-05 | 0.897 | 237 | 660 | 2519 | 0.9 | 2.726261 | 65.73 | 25.3 | 0.384908
Al | 200 | 800 | 2.7 | 396.5675 | 10874.1 | 2.31e-05 | 0.897 | 237 | 660 | 2519 | 0.9 | 2.361011 | 49.58 | 22.47 | 0.4532069
Al | 200 | 1200 | 2.7 | 396.5675 | 10874.1 | 2.31e-05 | 0.897 | 237 | 660 | 2519 | 0.9 | 1.927757 | 56.81 | 20 | 0.3520507
Al | 200 | 1600 | 2.7 | 396.5675 | 10874.1 | 2.31e-05 | 0.897 | 237 | 660 | 2519 | 0.9 | 1.669487 | 39.81 | 16.7 | 0.4194926
Al | 200 | 2000 | 2.7 | 396.5675 | 10874.1 | 2.31e-05 | 0.897 | 237 | 660 | 2519 | 0.9 | 1.493234 | 36.7 | 16.67 | 0.4542234
Al | 200 | 2400 | 2.7 | 396.5675 | 10874.1 | 2.31e-05 | 0.897 | 237 | 660 | 2519 | 0.9 | 1.36313 | 18.9 | 7.74 | 0.4095238
Al | 350 | 400 | 2.7 | 396.5675 | 10874.1 | 2.31e-05 | 0.897 | 237 | 660 | 2519 | 0.9 | 5.843204 | 296.46 | 24.17 | 0.08152871
Al | 350 | 600 | 2.7 | 396.5675 | 10874.1 | 2.31e-05 | 0.897 | 237 | 660 | 2519 | 0.9 | 4.770956 | 110.76 | 89.15 | 0.8048935
Al | 350 | 800 | 2.7 | 396.5675 | 10874.1 | 2.31e-05 | 0.897 | 237 | 660 | 2519 | 0.9 | 4.131769 | 104.25 | 37.46 | 0.3593285
Al | 350 | 1000 | 2.7 | 396.5675 | 10874.1 | 2.31e-05 | 0.897 | 237 | 660 | 2519 | 0.9 | 3.695567 | 105.12 | 36.22 | 0.3445586
Al | 350 | 1200 | 2.7 | 396.5675 | 10874.1 | 2.31e-05 | 0.897 | 237 | 660 | 2519 | 0.9 | 3.373575 | 85.21 | 24.13 | 0.2831827
Al | 350 | 1600 | 2.7 | 396.5675 | 10874.1 | 2.31e-05 | 0.897 | 237 | 660 | 2519 | 0.9 | 2.921602 | 75.76 | 24.4 | 0.3220697
Al | 350 | 2000 | 2.7 | 396.5675 | 10874.1 | 2.31e-05 | 0.897 | 237 | 660 | 2519 | 0.9 | 2.61316 | 78.65 | 35.59 | 0.4525111
Al | 350 | 2400 | 2.7 | 396.5675 | 10874.1 | 2.31e-05 | 0.897 | 237 | 660 | 2519 | 0.9 | 2.385478 | 73.39 | 31.1 | 0.4237635
Al | 100 | 300 | 2.7 | 396.5675 | 10874.1 | 2.31e-05 | 0.897 | 237 | 660 | 2519 | 0.9 | 1.927757 | 55.99 | 17.36 | 0.3100554
Al | 150 | 300 | 2.7 | 396.5675 | 10874.1 | 2.31e-05 | 0.897 | 237 | 660 | 2519 | 0.9 | 2.891636 | 87.4 | 32.6 | 0.3729977
Al | 200 | 300 | 2.7 | 396.5675 | 10874.1 | 2.31e-05 | 0.897 | 237 | 660 | 2519 | 0.9 | 3.855515 | 93.88 | 37.11 | 0.3952919
Al | 250 | 300 | 2.7 | 396.5675 | 10874.1 | 2.31e-05 | 0.897 | 237 | 660 | 2519 | 0.9 | 4.819394 | 164.3 | 87.1 | 0.5301278
Al | 300 | 300 | 2.7 | 396.5675 | 10874.1 | 2.31e-05 | 0.897 | 237 | 660 | 2519 | 0.9 | 5.783272 | 289.8 | 198.4 | 0.6846101
Al | 100 | 600 | 2.7 | 396.5675 | 10874.1 | 2.31e-05 | 0.897 | 237 | 660 | 2519 | 0.9 | 1.36313 | 25.58 | 13.67 | 0.5344019
Al | 150 | 600 | 2.7 | 396.5675 | 10874.1 | 2.31e-05 | 0.897 | 237 | 660 | 2519 | 0.9 | 2.044696 | 31.13 | 19.42 | 0.6238355
Al | 200 | 600 | 2.7 | 396.5675 | 10874.1 | 2.31e-05 | 0.897 | 237 | 660 | 2519 | 0.9 | 2.726261 | 74.39 | 25.17 | 0.3383519
Al | 250 | 600 | 2.7 | 396.5675 | 10874.1 | 2.31e-05 | 0.897 | 237 | 660 | 2519 | 0.9 | 3.407826 | 107.67 | 48 | 0.4458066
Al | 300 | 600 | 2.7 | 396.5675 | 10874.1 | 2.31e-05 | 0.897 | 237 | 660 | 2519 | 0.9 | 4.089391 | 178.9 | 108.6 | 0.607043
Al | 100 | 900 | 2.7 | 396.5675 | 10874.1 | 2.31e-05 | 0.897 | 237 | 660 | 2519 | 0.9 | 1.112991 | 48.7 | 20.2 | 0.4147844
Al | 150 | 900 | 2.7 | 396.5675 | 10874.1 | 2.31e-05 | 0.897 | 237 | 660 | 2519 | 0.9 | 1.669487 | 66.69 | 25.39 | 0.3807167
Al | 200 | 900 | 2.7 | 396.5675 | 10874.1 | 2.31e-05 | 0.897 | 237 | 660 | 2519 | 0.9 | 2.225983 | 70.2 | 39.46 | 0.5621083
Al | 250 | 900 | 2.7 | 396.5675 | 10874.1 | 2.31e-05 | 0.897 | 237 | 660 | 2519 | 0.9 | 2.782478 | 76.49 | 38.74 | 0.5064714
Al | 300 | 900 | 2.7 | 396.5675 | 10874.1 | 2.31e-05 | 0.897 | 237 | 660 | 2519 | 0.9 | 3.338974 | 101.74 | 40.32 | 0.3963043
Zn | 200 | 200 | 7.14 | 112.4197 | 1763.536 | 3.02e-05 | 0.388 | 116 | 420 | 907 | 0.65 | 34.74445 | 295.37 | 799.53 | 2.706876
Zn | 200 | 400 | 7.14 | 112.4197 | 1763.536 | 3.02e-05 | 0.388 | 116 | 420 | 907 | 0.65 | 24.56804 | 257.63 | 419.56 | 1.628537
Zn | 200 | 600 | 7.14 | 112.4197 | 1763.536 | 3.02e-05 | 0.388 | 116 | 420 | 907 | 0.65 | 20.05972 | 249.25 | 196.23 | 0.7872818
Zn | 200 | 800 | 7.14 | 112.4197 | 1763.536 | 3.02e-05 | 0.388 | 116 | 420 | 907 | 0.65 | 17.37222 | 159.72 | 179.32 | 1.122715
Zn | 200 | 1200 | 7.14 | 112.4197 | 1763.536 | 3.02e-05 | 0.388 | 116 | 420 | 907 | 0.65 | 14.18436 | 136.48 | 105.85 | 0.7755715
Zn | 200 | 1600 | 7.14 | 112.4197 | 1763.536 | 3.02e-05 | 0.388 | 116 | 420 | 907 | 0.65 | 12.28402 | 132.23 | 66.89 | 0.505861
Zn | 200 | 2000 | 7.14 | 112.4197 | 1763.536 | 3.02e-05 | 0.388 | 116 | 420 | 907 | 0.65 | 10.98716 | 120.11 | 60.12 | 0.5005412
Zn | 200 | 2400 | 7.14 | 112.4197 | 1763.536 | 3.02e-05 | 0.388 | 116 | 420 | 907 | 0.65 | 10.02986 | 115.59 | 47.67 | 0.4124059
Zn | 350 | 400 | 7.14 | 112.4197 | 1763.536 | 3.02e-05 | 0.388 | 116 | 420 | 907 | 0.65 | 42.99406 | 318.73 | 715.1 | 2.243592
Zn | 350 | 600 | 7.14 | 112.4197 | 1763.536 | 3.02e-05 | 0.388 | 116 | 420 | 907 | 0.65 | 35.1045 | 268.32 | 405.89 | 1.512709
Zn | 350 | 800 | 7.14 | 112.4197 | 1763.536 | 3.02e-05 | 0.388 | 116 | 420 | 907 | 0.65 | 30.40139 | 248.1 | 307 | 1.237404
Zn | 350 | 1000 | 7.14 | 112.4197 | 1763.536 | 3.02e-05 | 0.388 | 116 | 420 | 907 | 0.65 | 27.19183 | 215.63 | 217.02 | 1.006446
Zn | 350 | 1200 | 7.14 | 112.4197 | 1763.536 | 3.02e-05 | 0.388 | 116 | 420 | 907 | 0.65 | 24.82263 | 167.35 | 191.25 | 1.142814
Zn | 350 | 1600 | 7.14 | 112.4197 | 1763.536 | 3.02e-05 | 0.388 | 116 | 420 | 907 | 0.65 | 21.49703 | 182.7 | 128.62 | 0.7039956
Zn | 350 | 2000 | 7.14 | 112.4197 | 1763.536 | 3.02e-05 | 0.388 | 116 | 420 | 907 | 0.65 | 19.22753 | 170.37 | 84.41 | 0.4954511
Zn | 350 | 2400 | 7.14 | 112.4197 | 1763.536 | 3.02e-05 | 0.388 | 116 | 420 | 907 | 0.65 | 17.55225 | 163.7 | 86.93 | 0.5310324
Zn | 100 | 300 | 7.14 | 112.4197 | 1763.536 | 3.02e-05 | 0.388 | 116 | 420 | 907 | 0.65 | 14.18436 | 199.47 | 262 | 1.313481
Zn | 150 | 300 | 7.14 | 112.4197 | 1763.536 | 3.02e-05 | 0.388 | 116 | 420 | 907 | 0.65 | 21.27654 | 255.88 | 485.44 | 1.897139
Zn | 200 | 300 | 7.14 | 112.4197 | 1763.536 | 3.02e-05 | 0.388 | 116 | 420 | 907 | 0.65 | 28.36872 | 263.5 | 651.4 | 2.472106
Zn | 250 | 300 | 7.14 | 112.4197 | 1763.536 | 3.02e-05 | 0.388 | 116 | 420 | 907 | 0.65 | 35.4609 | 265.97 | 869.3 | 3.268414
Zn | 300 | 300 | 7.14 | 112.4197 | 1763.536 | 3.02e-05 | 0.388 | 116 | 420 | 907 | 0.65 | 42.55309 | 270.6 | 995.4 | 3.678492
Zn | 100 | 600 | 7.14 | 112.4197 | 1763.536 | 3.02e-05 | 0.388 | 116 | 420 | 907 | 0.65 | 10.02986 | 133.59 | 128.65 | 0.9630212
Zn | 150 | 600 | 7.14 | 112.4197 | 1763.536 | 3.02e-05 | 0.388 | 116 | 420 | 907 | 0.65 | 15.04479 | 188.49 | 211.42 | 1.121651
Zn | 200 | 600 | 7.14 | 112.4197 | 1763.536 | 3.02e-05 | 0.388 | 116 | 420 | 907 | 0.65 | 20.05972 | 205.98 | 286.8 | 1.392368
Zn | 250 | 600 | 7.14 | 112.4197 | 1763.536 | 3.02e-05 | 0.388 | 116 | 420 | 907 | 0.65 | 25.07465 | 190.33 | 403.32 | 2.119056
Zn | 300 | 600 | 7.14 | 112.4197 | 1763.536 | 3.02e-05 | 0.388 | 116 | 420 | 907 | 0.65 | 30.08958 | 225.47 | 491.6 | 2.180334
Zn | 100 | 900 | 7.14 | 112.4197 | 1763.536 | 3.02e-05 | 0.388 | 116 | 420 | 907 | 0.65 | 8.189345 | 103.56 | 33.9 | 0.3273465
Zn | 150 | 900 | 7.14 | 112.4197 | 1763.536 | 3.02e-05 | 0.388 | 116 | 420 | 907 | 0.65 | 12.28402 | 112.2 | 64.3 | 0.5730838
Zn | 200 | 900 | 7.14 | 112.4197 | 1763.536 | 3.02e-05 | 0.388 | 116 | 420 | 907 | 0.65 | 16.37869 | 131.5 | 109.1 | 0.8296578
Zn | 250 | 900 | 7.14 | 112.4197 | 1763.536 | 3.02e-05 | 0.388 | 116 | 420 | 907 | 0.65 | 20.47336 | 140.91 | 204.34 | 1.450145
Zn | 300 | 900 | 7.14 | 112.4197 | 1763.536 | 3.02e-05 | 0.388 | 116 | 420 | 907 | 0.65 | 24.56804 | 220.7 | 296.97 | 1.345582
Be | 200 | 200 | 1.85 | 1353.723 | 32444.97 | 1.13e-05 | 1.825 | 200 | 1287 | 2471 | 0.5 | 11.70115 | 219.3 | 321.99 | 1.468263
Be | 200 | 400 | 1.85 | 1353.723 | 32444.97 | 1.13e-05 | 1.825 | 200 | 1287 | 2471 | 0.5 | 8.273965 | 182.86 | 238.89 | 1.306409
Be | 200 | 600 | 1.85 | 1353.723 | 32444.97 | 1.13e-05 | 1.825 | 200 | 1287 | 2471 | 0.5 | 6.755664 | 141.77 | 164.52 | 1.160471
Be | 200 | 800 | 1.85 | 1353.723 | 32444.97 | 1.13e-05 | 1.825 | 200 | 1287 | 2471 | 0.5 | 5.850577 | 139.31 | 101.62 | 0.7294523
Be | 200 | 1200 | 1.85 | 1353.723 | 32444.97 | 1.13e-05 | 1.825 | 200 | 1287 | 2471 | 0.5 | 4.776976 | 100.18 | 53.88 | 0.5378319
Be | 200 | 1600 | 1.85 | 1353.723 | 32444.97 | 1.13e-05 | 1.825 | 200 | 1287 | 2471 | 0.5 | 4.136983 | 57.98 | 31.56 | 0.5443256
Be | 200 | 2000 | 1.85 | 1353.723 | 32444.97 | 1.13e-05 | 1.825 | 200 | 1287 | 2471 | 0.5 | 3.70023 | 42.84 | 18.8 | 0.4388422
Be | 200 | 2400 | 1.85 | 1353.723 | 32444.97 | 1.13e-05 | 1.825 | 200 | 1287 | 2471 | 0.5 | 3.377832 | 38.53 | 10.9 | 0.2828964
Be | 350 | 400 | 1.85 | 1353.723 | 32444.97 | 1.13e-05 | 1.825 | 200 | 1287 | 2471 | 0.5 | 14.47944 | 160.82 | 236 | 1.467479
Be | 350 | 600 | 1.85 | 1353.723 | 32444.97 | 1.13e-05 | 1.825 | 200 | 1287 | 2471 | 0.5 | 11.82241 | 135.04 | 139.11 | 1.030139
Be | 350 | 800 | 1.85 | 1353.723 | 32444.97 | 1.13e-05 | 1.825 | 200 | 1287 | 2471 | 0.5 | 10.23851 | 166.91 | 104.25 | 0.6245881
Be | 350 | 1000 | 1.85 | 1353.723 | 32444.97 | 1.13e-05 | 1.825 | 200 | 1287 | 2471 | 0.5 | 9.157601 | 133.64 | 69.2 | 0.517809
Be | 350 | 1200 | 1.85 | 1353.723 | 32444.97 | 1.13e-05 | 1.825 | 200 | 1287 | 2471 | 0.5 | 8.359708 | 115.47 | 44.65 | 0.3866805
Be | 350 | 1600 | 1.85 | 1353.723 | 32444.97 | 1.13e-05 | 1.825 | 200 | 1287 | 2471 | 0.5 | 7.23972 | 104.91 | 30 | 0.2859594
Be | 350 | 2000 | 1.85 | 1353.723 | 32444.97 | 1.13e-05 | 1.825 | 200 | 1287 | 2471 | 0.5 | 6.475402 | 99.67 | 21.17 | 0.2124009
Be | 350 | 2400 | 1.85 | 1353.723 | 32444.97 | 1.13e-05 | 1.825 | 200 | 1287 | 2471 | 0.5 | 5.911206 | 58.77 | 12.95 | 0.2203505
Be | 100 | 300 | 1.85 | 1353.723 | 32444.97 | 1.13e-05 | 1.825 | 200 | 1287 | 2471 | 0.5 | 4.776976 | 87.9 | 69.78 | 0.7938567
Be | 150 | 300 | 1.85 | 1353.723 | 32444.97 | 1.13e-05 | 1.825 | 200 | 1287 | 2471 | 0.5 | 7.165464 | 107.14 | 141.35 | 1.319302
Be | 200 | 300 | 1.85 | 1353.723 | 32444.97 | 1.13e-05 | 1.825 | 200 | 1287 | 2471 | 0.5 | 9.553952 | 142.58 | 248.74 | 1.744564
Be | 250 | 300 | 1.85 | 1353.723 | 32444.97 | 1.13e-05 | 1.825 | 200 | 1287 | 2471 | 0.5 | 11.94244 | 161.23 | 319.28 | 1.980277
Be | 300 | 300 | 1.85 | 1353.723 | 32444.97 | 1.13e-05 | 1.825 | 200 | 1287 | 2471 | 0.5 | 14.33093 | 165.32 | 360 | 2.177595
Be | 100 | 600 | 1.85 | 1353.723 | 32444.97 | 1.13e-05 | 1.825 | 200 | 1287 | 2471 | 0.5 | 3.377832 | 62.2 | 28.8 | 0.4630225
Be | 150 | 600 | 1.85 | 1353.723 | 32444.97 | 1.13e-05 | 1.825 | 200 | 1287 | 2471 | 0.5 | 5.066748 | 76.45 | 41.88 | 0.547809
Be | 200 | 600 | 1.85 | 1353.723 | 32444.97 | 1.13e-05 | 1.825 | 200 | 1287 | 2471 | 0.5 | 6.755664 | 102.34 | 107.16 | 1.047098
Be | 250 | 600 | 1.85 | 1353.723 | 32444.97 | 1.13e-05 | 1.825 | 200 | 1287 | 2471 | 0.5 | 8.44458 | 101 | 146 | 1.445545
Be | 300 | 600 | 1.85 | 1353.723 | 32444.97 | 1.13e-05 | 1.825 | 200 | 1287 | 2471 | 0.5 | 10.1335 | 105 | 168.98 | 1.609333
Be | 100 | 900 | 1.85 | 1353.723 | 32444.97 | 1.13e-05 | 1.825 | 200 | 1287 | 2471 | 0.5 | 2.757988 | 99.97 | 19.22 | 0.1922577
Be | 150 | 900 | 1.85 | 1353.723 | 32444.97 | 1.13e-05 | 1.825 | 200 | 1287 | 2471 | 0.5 | 4.136983 | 78.21 | 42.15 | 0.5389336
Be | 200 | 900 | 1.85 | 1353.723 | 32444.97 | 1.13e-05 | 1.825 | 200 | 1287 | 2471 | 0.5 | 5.515977 | 101.56 | 58.4 | 0.5750295
Be | 250 | 900 | 1.85 | 1353.723 | 32444.97 | 1.13e-05 | 1.825 | 200 | 1287 | 2471 | 0.5 | 6.894971 | 107.64 | 83.8 | 0.778521
Be | 300 | 900 | 1.85 | 1353.723 | 32444.97 | 1.13e-05 | 1.825 | 200 | 1287 | 2471 | 0.5 | 8.273965 | 107.48 | 107.25 | 0.9978601
Ti | 200 | 200 | 4.506 | 295.6108 | 8878.768 | 8.6e-06 | 0.523 | 21.9 | 1668 | 3287 | 0.55 | 34.56523 | 492.85 | 559.5 | 1.135234
Ti | 200 | 400 | 4.506 | 295.6108 | 8878.768 | 8.6e-06 | 0.523 | 21.9 | 1668 | 3287 | 0.55 | 24.44131 | 374.11 | 256.64 | 0.6860014
Ti | 200 | 600 | 4.506 | 295.6108 | 8878.768 | 8.6e-06 | 0.523 | 21.9 | 1668 | 3287 | 0.55 | 19.95624 | 251.34 | 225.42 | 0.8968728
Ti | 200 | 800 | 4.506 | 295.6108 | 8878.768 | 8.6e-06 | 0.523 | 21.9 | 1668 | 3287 | 0.55 | 17.28261 | 220.3 | 116.85 | 0.5304131
Ti | 200 | 1200 | 4.506 | 295.6108 | 8878.768 | 8.6e-06 | 0.523 | 21.9 | 1668 | 3287 | 0.55 | 14.11119 | 202.09 | 61.06 | 0.3021426
Ti | 200 | 1600 | 4.506 | 295.6108 | 8878.768 | 8.6e-06 | 0.523 | 21.9 | 1668 | 3287 | 0.55 | 12.22065 | 141.06 | 50.86 | 0.3605558
Ti | 200 | 2000 | 4.506 | 295.6108 | 8878.768 | 8.6e-06 | 0.523 | 21.9 | 1668 | 3287 | 0.55 | 10.93048 | 125.88 | 44.94 | 0.3570067
Ti | 200 | 2400 | 4.506 | 295.6108 | 8878.768 | 8.6e-06 | 0.523 | 21.9 | 1668 | 3287 | 0.55 | 9.978122 | 115.29 | 37.49 | 0.32518
Ti | 350 | 400 | 4.506 | 295.6108 | 8878.768 | 8.6e-06 | 0.523 | 21.9 | 1668 | 3287 | 0.55 | 42.77229 | 309.16 | 260.31 | 0.8419912
Ti | 350 | 600 | 4.506 | 295.6108 | 8878.768 | 8.6e-06 | 0.523 | 21.9 | 1668 | 3287 | 0.55 | 34.92343 | 282.58 | 188.77 | 0.6680232
Ti | 350 | 800 | 4.506 | 295.6108 | 8878.768 | 8.6e-06 | 0.523 | 21.9 | 1668 | 3287 | 0.55 | 30.24457 | 241.1 | 157.91 | 0.6549564
Ti | 350 | 1000 | 4.506 | 295.6108 | 8878.768 | 8.6e-06 | 0.523 | 21.9 | 1668 | 3287 | 0.55 | 27.05157 | 187.6 | 131.65 | 0.7017591
Ti | 350 | 1200 | 4.506 | 295.6108 | 8878.768 | 8.6e-06 | 0.523 | 21.9 | 1668 | 3287 | 0.55 | 24.69459 | 166.03 | 110.32 | 0.6644582
Ti | 350 | 1600 | 4.506 | 295.6108 | 8878.768 | 8.6e-06 | 0.523 | 21.9 | 1668 | 3287 | 0.55 | 21.38614 | 149.76 | 92.84 | 0.6199252
Ti | 350 | 2000 | 4.506 | 295.6108 | 8878.768 | 8.6e-06 | 0.523 | 21.9 | 1668 | 3287 | 0.55 | 19.12835 | 147.4 | 77.22 | 0.5238806
Ti | 350 | 2400 | 4.506 | 295.6108 | 8878.768 | 8.6e-06 | 0.523 | 21.9 | 1668 | 3287 | 0.55 | 17.46171 | 131.71 | 46.13 | 0.3502392
Ti | 100 | 300 | 4.506 | 295.6108 | 8878.768 | 8.6e-06 | 0.523 | 21.9 | 1668 | 3287 | 0.55 | 14.11119 | 186.34 | 47.93 | 0.257218
Ti | 150 | 300 | 4.506 | 295.6108 | 8878.768 | 8.6e-06 | 0.523 | 21.9 | 1668 | 3287 | 0.55 | 21.16679 | 285.9 | 280.7 | 0.9818118
Ti | 200 | 300 | 4.506 | 295.6108 | 8878.768 | 8.6e-06 | 0.523 | 21.9 | 1668 | 3287 | 0.55 | 28.22239 | 250.64 | 410.94 | 1.639563
Ti | 250 | 300 | 4.506 | 295.6108 | 8878.768 | 8.6e-06 | 0.523 | 21.9 | 1668 | 3287 | 0.55 | 35.27799 | 304.93 | 491.61 | 1.612206
Ti | 300 | 300 | 4.506 | 295.6108 | 8878.768 | 8.6e-06 | 0.523 | 21.9 | 1668 | 3287 | 0.55 | 42.33358 | 357.14 | 568.69 | 1.592345
Ti | 100 | 600 | 4.506 | 295.6108 | 8878.768 | 8.6e-06 | 0.523 | 21.9 | 1668 | 3287 | 0.55 | 9.978122 | 126.88 | 91.64 | 0.7222573
Ti | 150 | 600 | 4.506 | 295.6108 | 8878.768 | 8.6e-06 | 0.523 | 21.9 | 1668 | 3287 | 0.55 | 14.96718 | 148.3 | 158 | 1.065408
Ti | 200 | 600 | 4.506 | 295.6108 | 8878.768 | 8.6e-06 | 0.523 | 21.9 | 1668 | 3287 | 0.55 | 19.95624 | 203.98 | 228.88 | 1.122071
Ti | 250 | 600 | 4.506 | 295.6108 | 8878.768 | 8.6e-06 | 0.523 | 21.9 | 1668 | 3287 | 0.55 | 24.9453 | 196 | 312.77 | 1.595765
Ti | 300 | 600 | 4.506 | 295.6108 | 8878.768 | 8.6e-06 | 0.523 | 21.9 | 1668 | 3287 | 0.55 | 29.93436 | 246.8 | 362.69 | 1.469571
Ti | 100 | 900 | 4.506 | 295.6108 | 8878.768 | 8.6e-06 | 0.523 | 21.9 | 1668 | 3287 | 0.55 | 8.147102 | 131.32 | 47.53 | 0.3619403
Ti | 150 | 900 | 4.506 | 295.6108 | 8878.768 | 8.6e-06 | 0.523 | 21.9 | 1668 | 3287 | 0.55 | 12.22065 | 170.44 | 71.81 | 0.4213213
Ti | 200 | 900 | 4.506 | 295.6108 | 8878.768 | 8.6e-06 | 0.523 | 21.9 | 1668 | 3287 | 0.55 | 16.2942 | 170.65 | 132.96 | 0.7791386
Ti | 250 | 900 | 4.506 | 295.6108 | 8878.768 | 8.6e-06 | 0.523 | 21.9 | 1668 | 3287 | 0.55 | 20.36776 | 170.3 | 168.38 | 0.9887258
Ti | 300 | 900 | 4.506 | 295.6108 | 8878.768 | 8.6e-06 | 0.523 | 21.9 | 1668 | 3287 | 0.55 | 24.44131 | 170.9 | 228.61 | 1.337683
V | 200 | 200 | 6.11 | 422.0527 | 9010.335 | 8.4e-06 | 0.489 | 30.7 | 1910 | 3407 | 0.6 | 18.5192 | 393.07 | 400.12 | 1.017936
V | 200 | 400 | 6.11 | 422.0527 | 9010.335 | 8.4e-06 | 0.489 | 30.7 | 1910 | 3407 | 0.6 | 13.09505 | 280.91 | 251.12 | 0.8939518
V | 200 | 600 | 6.11 | 422.0527 | 9010.335 | 8.4e-06 | 0.489 | 30.7 | 1910 | 3407 | 0.6 | 10.69207 | 188.99 | 201.08 | 1.063972
V | 200 | 800 | 6.11 | 422.0527 | 9010.335 | 8.4e-06 | 0.489 | 30.7 | 1910 | 3407 | 0.6 | 9.259601 | 172.29 | 84.83 | 0.4923675
V | 200 | 1200 | 6.11 | 422.0527 | 9010.335 | 8.4e-06 | 0.489 | 30.7 | 1910 | 3407 | 0.6 | 7.560432 | 132.75 | 57.98 | 0.4367608
V | 200 | 1600 | 6.11 | 422.0527 | 9010.335 | 8.4e-06 | 0.489 | 30.7 | 1910 | 3407 | 0.6 | 6.547526 | 109.85 | 49.23 | 0.4481566
V | 200 | 2000 | 6.11 | 422.0527 | 9010.335 | 8.4e-06 | 0.489 | 30.7 | 1910 | 3407 | 0.6 | 5.856286 | 84.57 | 31.44 | 0.371763
V | 200 | 2400 | 6.11 | 422.0527 | 9010.335 | 8.4e-06 | 0.489 | 30.7 | 1910 | 3407 | 0.6 | 5.346033 | 76.76 | 26.3 | 0.3426264
V | 350 | 400 | 6.11 | 422.0527 | 9010.335 | 8.4e-06 | 0.489 | 30.7 | 1910 | 3407 | 0.6 | 22.91634 | 252.43 | 289.64 | 1.147407
V | 350 | 600 | 6.11 | 422.0527 | 9010.335 | 8.4e-06 | 0.489 | 30.7 | 1910 | 3407 | 0.6 | 18.71112 | 225.97 | 137.88 | 0.6101695
V | 350 | 800 | 6.11 | 422.0527 | 9010.335 | 8.4e-06 | 0.489 | 30.7 | 1910 | 3407 | 0.6 | 16.2043 | 158.78 | 89.53 | 0.5638619
V | 350 | 1000 | 6.11 | 422.0527 | 9010.335 | 8.4e-06 | 0.489 | 30.7 | 1910 | 3407 | 0.6 | 14.49357 | 146.07 | 89.13 | 0.6101869
V | 350 | 1200 | 6.11 | 422.0527 | 9010.335 | 8.4e-06 | 0.489 | 30.7 | 1910 | 3407 | 0.6 | 13.23076 | 128.25 | 78.67 | 0.6134113
V | 350 | 1600 | 6.11 | 422.0527 | 9010.335 | 8.4e-06 | 0.489 | 30.7 | 1910 | 3407 | 0.6 | 11.45817 | 121.45 | 60.21 | 0.4957596
V | 350 | 2000 | 6.11 | 422.0527 | 9010.335 | 8.4e-06 | 0.489 | 30.7 | 1910 | 3407 | 0.6 | 10.2485 | 112.1 | 48.08 | 0.4289028
V | 350 | 2400 | 6.11 | 422.0527 | 9010.335 | 8.4e-06 | 0.489 | 30.7 | 1910 | 3407 | 0.6 | 9.355558 | 108.09 | 39.25 | 0.3631233
V | 100 | 300 | 6.11 | 422.0527 | 9010.335 | 8.4e-06 | 0.489 | 30.7 | 1910 | 3407 | 0.6 | 7.560432 | 100.7 | 44.59 | 0.4428004
V | 150 | 300 | 6.11 | 422.0527 | 9010.335 | 8.4e-06 | 0.489 | 30.7 | 1910 | 3407 | 0.6 | 11.34065 | 109.84 | 52.91 | 0.4817007
V | 200 | 300 | 6.11 | 422.0527 | 9010.335 | 8.4e-06 | 0.489 | 30.7 | 1910 | 3407 | 0.6 | 15.12086 | 180.12 | 67.4 | 0.374195
V | 250 | 300 | 6.11 | 422.0527 | 9010.335 | 8.4e-06 | 0.489 | 30.7 | 1910 | 3407 | 0.6 | 18.90108 | 187.26 | 87.89 | 0.4693474
V | 300 | 300 | 6.11 | 422.0527 | 9010.335 | 8.4e-06 | 0.489 | 30.7 | 1910 | 3407 | 0.6 | 22.6813 | 222.55 | 99.98 | 0.4492474
V | 100 | 600 | 6.11 | 422.0527 | 9010.335 | 8.4e-06 | 0.489 | 30.7 | 1910 | 3407 | 0.6 | 5.346033 | 52.93 | 15.4 | 0.2909503
V | 150 | 600 | 6.11 | 422.0527 | 9010.335 | 8.4e-06 | 0.489 | 30.7 | 1910 | 3407 | 0.6 | 8.019049 | 94.95 | 17.57 | 0.1850448
V | 200 | 600 | 6.11 | 422.0527 | 9010.335 | 8.4e-06 | 0.489 | 30.7 | 1910 | 3407 | 0.6 | 10.69207 | 115.08 | 28.67 | 0.249131
V | 250 | 600 | 6.11 | 422.0527 | 9010.335 | 8.4e-06 | 0.489 | 30.7 | 1910 | 3407 | 0.6 | 13.36508 | 120.6 | 42.54 | 0.3527363
V | 300 | 600 | 6.11 | 422.0527 | 9010.335 | 8.4e-06 | 0.489 | 30.7 | 1910 | 3407 | 0.6 | 16.0381 | 122.02 | 42.64 | 0.3494509
V | 100 | 900 | 6.11 | 422.0527 | 9010.335 | 8.4e-06 | 0.489 | 30.7 | 1910 | 3407 | 0.6 | 4.365018 | 61.1 | 23.57 | 0.385761
V | 150 | 900 | 6.11 | 422.0527 | 9010.335 | 8.4e-06 | 0.489 | 30.7 | 1910 | 3407 | 0.6 | 6.547526 | 89.3 | 42.92 | 0.4806271
V | 200 | 900 | 6.11 | 422.0527 | 9010.335 | 8.4e-06 | 0.489 | 30.7 | 1910 | 3407 | 0.6 | 8.730035 | 113 | 30.43 | 0.269292
V | 250 | 900 | 6.11 | 422.0527 | 9010.335 | 8.4e-06 | 0.489 | 30.7 | 1910 | 3407 | 0.6 | 10.91254 | 154.25 | 64.92 | 0.4208752
V | 300 | 900 | 6.11 | 422.0527 | 9010.335 | 8.4e-06 | 0.489 | 30.7 | 1910 | 3407 | 0.6 | 13.09505 | 176 | 71.5 | 0.40625
Cr | 200 | 200 | 7.19 | 325.0244 | 6621.65 | 4.9e-06 | 0.449 | 93.9 | 1907 | 2671 | 0.75 | 6.714325 | 150.1 | 71.94 | 0.4792805
Cr | 200 | 400 | 7.19 | 325.0244 | 6621.65 | 4.9e-06 | 0.449 | 93.9 | 1907 | 2671 | 0.75 | 4.747745 | 138.6 | 55.93 | 0.4035354
Cr | 200 | 600 | 7.19 | 325.0244 | 6621.65 | 4.9e-06 | 0.449 | 93.9 | 1907 | 2671 | 0.75 | 3.876517 | 124.77 | 57.98 | 0.464695
Cr | 200 | 800 | 7.19 | 325.0244 | 6621.65 | 4.9e-06 | 0.449 | 93.9 | 1907 | 2671 | 0.75 | 3.357162 | 108.58 | 49.21 | 0.4532142
Cr | 200 | 1200 | 7.19 | 325.0244 | 6621.65 | 4.9e-06 | 0.449 | 93.9 | 1907 | 2671 | 0.75 | 2.741112 | 102.85 | 43.65 | 0.4244045
Cr | 200 | 1600 | 7.19 | 325.0244 | 6621.65 | 4.9e-06 | 0.449 | 93.9 | 1907 | 2671 | 0.75 | 2.373872 | 97.93 | 45.28 | 0.4623711
Cr | 200 | 2000 | 7.19 | 325.0244 | 6621.65 | 4.9e-06 | 0.449 | 93.9 | 1907 | 2671 | 0.75 | 2.123256 | 80.52 | 34.83 | 0.4325633
Cr | 200 | 2400 | 7.19 | 325.0244 | 6621.65 | 4.9e-06 | 0.449 | 93.9 | 1907 | 2671 | 0.75 | 1.938259 | 77.23 | 32.16 | 0.4164185
Cr | 350 | 400 | 7.19 | 325.0244 | 6621.65 | 4.9e-06 | 0.449 | 93.9 | 1907 | 2671 | 0.75 | 8.308553 | 239 | 136.4 | 0.5707113
Cr | 350 | 600 | 7.19 | 325.0244 | 6621.65 | 4.9e-06 | 0.449 | 93.9 | 1907 | 2671 | 0.75 | 6.783905 | 168.24 | 73.1 | 0.4344983
Cr | 350 | 800 | 7.19 | 325.0244 | 6621.65 | 4.9e-06 | 0.449 | 93.9 | 1907 | 2671 | 0.75 | 5.875034 | 140 | 47.59 | 0.3399286
Cr | 350 | 1000 | 7.19 | 325.0244 | 6621.65 | 4.9e-06 | 0.449 | 93.9 | 1907 | 2671 | 0.75 | 5.25479 | 110 | 44.46 | 0.4041818
Cr | 350 | 1200 | 7.19 | 325.0244 | 6621.65 | 4.9e-06 | 0.449 | 93.9 | 1907 | 2671 | 0.75 | 4.796945 | 77.44 | 25.43 | 0.3283833
Cr | 350 | 1600 | 7.19 | 325.0244 | 6621.65 | 4.9e-06 | 0.449 | 93.9 | 1907 | 2671 | 0.75 | 4.154276 | 75.4 | 23.57 | 0.3125995
Cr | 350 | 2000 | 7.19 | 325.0244 | 6621.65 | 4.9e-06 | 0.449 | 93.9 | 1907 | 2671 | 0.75 | 3.715698 | 70.28 | 20 | 0.284576
Cr | 350 | 2400 | 7.19 | 325.0244 | 6621.65 | 4.9e-06 | 0.449 | 93.9 | 1907 | 2671 | 0.75 | 3.391953 | 61.26 | 15.45 | 0.2522037
Cr | 100 | 300 | 7.19 | 325.0244 | 6621.65 | 4.9e-06 | 0.449 | 93.9 | 1907 | 2671 | 0.75 | 2.741112 | 84 | 26.43 | 0.3146429
Cr | 150 | 300 | 7.19 | 325.0244 | 6621.65 | 4.9e-06 | 0.449 | 93.9 | 1907 | 2671 | 0.75 | 4.111667 | 115.95 | 45.31 | 0.3907719
Cr | 200 | 300 | 7.19 | 325.0244 | 6621.65 | 4.9e-06 | 0.449 | 93.9 | 1907 | 2671 | 0.75 | 5.482223 | 122.71 | 54.09 | 0.4407954
Cr | 250 | 300 | 7.19 | 325.0244 | 6621.65 | 4.9e-06 | 0.449 | 93.9 | 1907 | 2671 | 0.75 | 6.852779 | 112.2 | 62.12 | 0.5536542
Cr | 300 | 300 | 7.19 | 325.0244 | 6621.65 | 4.9e-06 | 0.449 | 93.9 | 1907 | 2671 | 0.75 | 8.223335 | 114.52 | 64.94 | 0.5670625
Cr | 100 | 600 | 7.19 | 325.0244 | 6621.65 | 4.9e-06 | 0.449 | 93.9 | 1907 | 2671 | 0.75 | 1.938259 | 33.19 | 15.37 | 0.4630913
Cr | 150 | 600 | 7.19 | 325.0244 | 6621.65 | 4.9e-06 | 0.449 | 93.9 | 1907 | 2671 | 0.75 | 2.907388 | 88.93 | 34.22 | 0.384797
Cr | 200 | 600 | 7.19 | 325.0244 | 6621.65 | 4.9e-06 | 0.449 | 93.9 | 1907 | 2671 | 0.75 | 3.876517 | 97.51 | 43.23 | 0.4433391
Cr | 250 | 600 | 7.19 | 325.0244 | 6621.65 | 4.9e-06 | 0.449 | 93.9 | 1907 | 2671 | 0.75 | 4.845646 | 98.74 | 49.37 | 0.5
Cr | 300 | 600 | 7.19 | 325.0244 | 6621.65 | 4.9e-06 | 0.449 | 93.9 | 1907 | 2671 | 0.75 | 5.814776 | 99.21 | 36.88 | 0.3717367
Cr | 100 | 900 | 7.19 | 325.0244 | 6621.65 | 4.9e-06 | 0.449 | 93.9 | 1907 | 2671 | 0.75 | 1.582582 | 58.81 | 17.41 | 0.2960381
Cr | 150 | 900 | 7.19 | 325.0244 | 6621.65 | 4.9e-06 | 0.449 | 93.9 | 1907 | 2671 | 0.75 | 2.373872 | 72.33 | 23.15 | 0.3200608
Cr | 200 | 900 | 7.19 | 325.0244 | 6621.65 | 4.9e-06 | 0.449 | 93.9 | 1907 | 2671 | 0.75 | 3.165163 | 73.97 | 25.61 | 0.3462214
Cr | 250 | 900 | 7.19 | 325.0244 | 6621.65 | 4.9e-06 | 0.449 | 93.9 | 1907 | 2671 | 0.75 | 3.956454 | 78.48 | 26.66 | 0.3397044
Cr | 300 | 900 | 7.19 | 325.0244 | 6621.65 | 4.9e-06 | 0.449 | 93.9 | 1907 | 2671 | 0.75 | 4.747745 | 85.85 | 38.1 | 0.4437973
Fe | 200 | 200 | 7.874 | 247.1125 | 6088.28 | 1.18e-05 | 0.449 | 80.4 | 1538 | 2862 | 0.7 | 10.50836 | 235.41 | 120.66 | 0.5125526
Fe | 200 | 400 | 7.874 | 247.1125 | 6088.28 | 1.18e-05 | 0.449 | 80.4 | 1538 | 2862 | 0.7 | 7.430532 | 228.68 | 105.68 | 0.4621305
Fe | 200 | 600 | 7.874 | 247.1125 | 6088.28 | 1.18e-05 | 0.449 | 80.4 | 1538 | 2862 | 0.7 | 6.067004 | 166.16 | 74.57 | 0.4487843
Fe | 200 | 800 | 7.874 | 247.1125 | 6088.28 | 1.18e-05 | 0.449 | 80.4 | 1538 | 2862 | 0.7 | 5.25418 | 137.49 | 66.89 | 0.4865081
Fe | 200 | 1200 | 7.874 | 247.1125 | 6088.28 | 1.18e-05 | 0.449 | 80.4 | 1538 | 2862 | 0.7 | 4.29002 | 143.99 | 55.31 | 0.3841239
Fe | 200 | 1600 | 7.874 | 247.1125 | 6088.28 | 1.18e-05 | 0.449 | 80.4 | 1538 | 2862 | 0.7 | 3.715266 | 122.11 | 37.27 | 0.3052166
Fe | 200 | 2000 | 7.874 | 247.1125 | 6088.28 | 1.18e-05 | 0.449 | 80.4 | 1538 | 2862 | 0.7 | 3.323035 | 83.63 | 41.77 | 0.4994619
Fe | 200 | 2400 | 7.874 | 247.1125 | 6088.28 | 1.18e-05 | 0.449 | 80.4 | 1538 | 2862 | 0.7 | 3.033502 | 80.14 | 22.62 | 0.2822561
Fe | 350 | 400 | 7.874 | 247.1125 | 6088.28 | 1.18e-05 | 0.449 | 80.4 | 1538 | 2862 | 0.7 | 13.00343 | 208.61 | 154.06 | 0.7385073
Fe | 350 | 600 | 7.874 | 247.1125 | 6088.28 | 1.18e-05 | 0.449 | 80.4 | 1538 | 2862 | 0.7 | 10.61726 | 193.67 | 84.74 | 0.4375484
Fe | 350 | 800 | 7.874 | 247.1125 | 6088.28 | 1.18e-05 | 0.449 | 80.4 | 1538 | 2862 | 0.7 | 9.194814 | 157.65 | 62.98 | 0.3994925
Fe | 350 | 1000 | 7.874 | 247.1125 | 6088.28 | 1.18e-05 | 0.449 | 80.4 | 1538 | 2862 | 0.7 | 8.224092 | 136.99 | 61.17 | 0.4465289
Fe | 350 | 1200 | 7.874 | 247.1125 | 6088.28 | 1.18e-05 | 0.449 | 80.4 | 1538 | 2862 | 0.7 | 7.507535 | 127.2 | 43.29 | 0.3403302
Fe | 350 | 1600 | 7.874 | 247.1125 | 6088.28 | 1.18e-05 | 0.449 | 80.4 | 1538 | 2862 | 0.7 | 6.501716 | 114.6 | 22.09 | 0.1927574
Fe | 350 | 2000 | 7.874 | 247.1125 | 6088.28 | 1.18e-05 | 0.449 | 80.4 | 1538 | 2862 | 0.7 | 5.815311 | 110.25 | 22.3 | 0.2022676
Fe | 350 | 2400 | 7.874 | 247.1125 | 6088.28 | 1.18e-05 | 0.449 | 80.4 | 1538 | 2862 | 0.7 | 5.308629 | 106.15 | 21.99 | 0.2071597
Fe | 100 | 300 | 7.874 | 247.1125 | 6088.28 | 1.18e-05 | 0.449 | 80.4 | 1538 | 2862 | 0.7 | 4.29002 | 109.43 | 97.77 | 0.8934479
Fe | 150 | 300 | 7.874 | 247.1125 | 6088.28 | 1.18e-05 | 0.449 | 80.4 | 1538 | 2862 | 0.7 | 6.43503 | 129 | 169.47 | 1.313721
Fe | 200 | 300 | 7.874 | 247.1125 | 6088.28 | 1.18e-05 | 0.449 | 80.4 | 1538 | 2862 | 0.7 | 8.58004 | 160.62 | 254.31 | 1.583302
Fe | 250 | 300 | 7.874 | 247.1125 | 6088.28 | 1.18e-05 | 0.449 | 80.4 | 1538 | 2862 | 0.7 | 10.72505 | 177.23 | 331.7 | 1.871579
Fe | 300 | 300 | 7.874 | 247.1125 | 6088.28 | 1.18e-05 | 0.449 | 80.4 | 1538 | 2862 | 0.7 | 12.87006 | 247.28 | 215.59 | 0.8718457
Fe | 100 | 600 | 7.874 | 247.1125 | 6088.28 | 1.18e-05 | 0.449 | 80.4 | 1538 | 2862 | 0.7 | 3.033502 | 65.55 | 14.8 | 0.2257818
Fe | 150 | 600 | 7.874 | 247.1125 | 6088.28 | 1.18e-05 | 0.449 | 80.4 | 1538 | 2862 | 0.7 | 4.550253 | 104.59 | 23.12 | 0.2210536
Fe | 200 | 600 | 7.874 | 247.1125 | 6088.28 | 1.18e-05 | 0.449 | 80.4 | 1538 | 2862 | 0.7 | 6.067004 | 135.3 | 104 | 0.7686622
Fe | 250 | 600 | 7.874 | 247.1125 | 6088.28 | 1.18e-05 | 0.449 | 80.4 | 1538 | 2862 | 0.7 | 7.583755 | 164.43 | 124 | 0.7541203
Fe | 300 | 600 | 7.874 | 247.1125 | 6088.28 | 1.18e-05 | 0.449 | 80.4 | 1538 | 2862 | 0.7 | 9.100506 | 188.5 | 128.53 | 0.6818568
Fe | 100 | 900 | 7.874 | 247.1125 | 6088.28 | 1.18e-05 | 0.449 | 80.4 | 1538 | 2862 | 0.7 | 2.476844 | 75.41 | 29.8 | 0.3951731
Fe | 150 | 900 | 7.874 | 247.1125 | 6088.28 | 1.18e-05 | 0.449 | 80.4 | 1538 | 2862 | 0.7 | 3.715266 | 106.75 | 39.36 | 0.3687119
Fe | 200 | 900 | 7.874 | 247.1125 | 6088.28 | 1.18e-05 | 0.449 | 80.4 | 1538 | 2862 | 0.7 | 4.953688 | 125.17 | 59 | 0.471359
Fe | 250 | 900 | 7.874 | 247.1125 | 6088.28 | 1.18e-05 | 0.449 | 80.4 | 1538 | 2862 | 0.7 | 6.19211 | 122.1 | 57.57 | 0.4714988
Fe | 300 | 900 | 7.874 | 247.1125 | 6088.28 | 1.18e-05 | 0.449 | 80.4 | 1538 | 2862 | 0.7 | 7.430532 | 148.53 | 68 | 0.45782
Co | 200 | 200 | 8.9 | 274.8875 | 6397.074 | 1.3e-05 | 0.421 | 100 | 1495 | 2927 | 0.65 | 10.37845 | 230.92 | 213.32 | 0.9237831
Co | 200 | 400 | 8.9 | 274.8875 | 6397.074 | 1.3e-05 | 0.421 | 100 | 1495 | 2927 | 0.65 | 7.33867 | 136.03 | 228.28 | 1.678159
Co | 200 | 600 | 8.9 | 274.8875 | 6397.074 | 1.3e-05 | 0.421 | 100 | 1495 | 2927 | 0.65 | 5.991999 | 89.96 | 127.64 | 1.418853
Co | 200 | 800 | 8.9 | 274.8875 | 6397.074 | 1.3e-05 | 0.421 | 100 | 1495 | 2927 | 0.65 | 5.189223 | 91.29 | 54.35 | 0.5953555
Co | 200 | 1200 | 8.9 | 274.8875 | 6397.074 | 1.3e-05 | 0.421 | 100 | 1495 | 2927 | 0.65 | 4.236983 | 99.77 | 37.83 | 0.3791721
Co | 200 | 1600 | 8.9 | 274.8875 | 6397.074 | 1.3e-05 | 0.421 | 100 | 1495 | 2927 | 0.65 | 3.669335 | 87 | 13.57 | 0.155977
Co | 200 | 2000 | 8.9 | 274.8875 | 6397.074 | 1.3e-05 | 0.421 | 100 | 1495 | 2927 | 0.65 | 3.281953 | 81.06 | 10.07 | 0.124229
Co | 200 | 2400 | 8.9 | 274.8875 | 6397.074 | 1.3e-05 | 0.421 | 100 | 1495 | 2927 | 0.65 | 2.996 | 76 | 6.99 | 0.09197368
Co | 350 | 400 | 8.9 | 274.8875 | 6397.074 | 1.3e-05 | 0.421 | 100 | 1495 | 2927 | 0.65 | 12.84267 | 211.26 | 99.85 | 0.4726403
Co | 350 | 600 | 8.9 | 274.8875 | 6397.074 | 1.3e-05 | 0.421 | 100 | 1495 | 2927 | 0.65 | 10.486 | 163.06 | 87.29 | 0.5353244
Co | 350 | 800 | 8.9 | 274.8875 | 6397.074 | 1.3e-05 | 0.421 | 100 | 1495 | 2927 | 0.65 | 9.081141 | 144.34 | 23.52 | 0.1629486
Co | 350 | 1000 | 8.9 | 274.8875 | 6397.074 | 1.3e-05 | 0.421 | 100 | 1495 | 2927 | 0.65 | 8.12242 | 129.43 | 22.93 | 0.1771614
Co | 350 | 1200 | 8.9 | 274.8875 | 6397.074 | 1.3e-05 | 0.421 | 100 | 1495 | 2927 | 0.65 | 7.414721 | 122.62 | 19.36 | 0.1578862
Co | 350 | 1600 | 8.9 | 274.8875 | 6397.074 | 1.3e-05 | 0.421 | 100 | 1495 | 2927 | 0.65 | 6.421336 | 103.99 | 19 | 0.1827099
Co | 350 | 2000 | 8.9 | 274.8875 | 6397.074 | 1.3e-05 | 0.421 | 100 | 1495 | 2927 | 0.65 | 5.743418 | 96.26 | 14.49 | 0.1505298
Co | 350 | 2400 | 8.9 | 274.8875 | 6397.074 | 1.3e-05 | 0.421 | 100 | 1495 | 2927 | 0.65 | 5.242999 | 92.41 | 9.66 | 0.1045341
Co | 100 | 300 | 8.9 | 274.8875 | 6397.074 | 1.3e-05 | 0.421 | 100 | 1495 | 2927 | 0.65 | 4.236983 | 86.86 | 60.44 | 0.6958324
Co | 150 | 300 | 8.9 | 274.8875 | 6397.074 | 1.3e-05 | 0.421 | 100 | 1495 | 2927 | 0.65 | 6.355475 | 106.55 | 48.93 | 0.459221
Co | 200 | 300 | 8.9 | 274.8875 | 6397.074 | 1.3e-05 | 0.421 | 100 | 1495 | 2927 | 0.65 | 8.473966 | 109.85 | 59.2 | 0.5389167
Co | 250 | 300 | 8.9 | 274.8875 | 6397.074 | 1.3e-05 | 0.421 | 100 | 1495 | 2927 | 0.65 | 10.59246 | 138.93 | 87.53 | 0.6300295
Co | 300 | 300 | 8.9 | 274.8875 | 6397.074 | 1.3e-05 | 0.421 | 100 | 1495 | 2927 | 0.65 | 12.71095 | 162.47 | 117.81 | 0.7251185
Co | 100 | 600 | 8.9 | 274.8875 | 6397.074 | 1.3e-05 | 0.421 | 100 | 1495 | 2927 | 0.65 | 2.996 | 72.97 | 51.83 | 0.7102919
Co | 150 | 600 | 8.9 | 274.8875 | 6397.074 | 1.3e-05 | 0.421 | 100 | 1495 | 2927 | 0.65 | 4.493999 | 90.55 | 55.73 | 0.6154611
Co | 200 | 600 | 8.9 | 274.8875 | 6397.074 | 1.3e-05 | 0.421 | 100 | 1495 | 2927 | 0.65 | 5.991999 | 87.37 | 51.21 | 0.586128
Co | 250 | 600 | 8.9 | 274.8875 | 6397.074 | 1.3e-05 | 0.421 | 100 | 1495 | 2927 | 0.65 | 7.489999 | 107.14 | 85 | 0.7933545
Co | 300 | 600 | 8.9 | 274.8875 | 6397.074 | 1.3e-05 | 0.421 | 100 | 1495 | 2927 | 0.65 | 8.987999 | 117 | 206.56 | 1.76547
Co | 100 | 900 | 8.9 | 274.8875 | 6397.074 | 1.3e-05 | 0.421 | 100 | 1495 | 2927 | 0.65 | 2.446223 | 64.55 | 20.25 | 0.3137103
Co | 150 | 900 | 8.9 | 274.8875 | 6397.074 | 1.3e-05 | 0.421 | 100 | 1495 | 2927 | 0.65 | 3.669335 | 70 | 26.4 | 0.3771429
Co | 200 | 900 | 8.9 | 274.8875 | 6397.074 | 1.3e-05 | 0.421 | 100 | 1495 | 2927 | 0.65 | 4.892447 | 88.91 | 30.75 | 0.3458554
Co | 250 | 900 | 8.9 | 274.8875 | 6397.074 | 1.3e-05 | 0.421 | 100 | 1495 | 2927 | 0.65 | 6.115559 | 102.27 | 50.81 | 0.4968221
Co | 300 | 900 | 8.9 | 274.8875 | 6397.074 | 1.3e-05 | 0.421 | 100 | 1495 | 2927 | 0.65 | 7.33867 | 106.73 | 88.72 | 0.8312564
Ni | 200 | 200 | 8.908 | 293.0483 | 6310.761 | 1.34e-05 | 0.444 | 90.9 | 1455 | 2913 | 0.7 | 9.224558 | 364.74 | 573.92 | 1.573504
Ni | 200 | 400 | 8.908 | 293.0483 | 6310.761 | 1.34e-05 | 0.444 | 90.9 | 1455 | 2913 | 0.7 | 6.522747 | 296.64 | 285.21 | 0.9614684
Ni | 200 | 600 | 8.908 | 293.0483 | 6310.761 | 1.34e-05 | 0.444 | 90.9 | 1455 | 2913 | 0.7 | 5.325801 | 233 | 137.64 | 0.5907296
Ni | 200 | 800 | 8.908 | 293.0483 | 6310.761 | 1.34e-05 | 0.444 | 90.9 | 1455 | 2913 | 0.7 | 4.612279 | 185.19 | 75.83 | 0.4094714
Ni | 200 | 1200 | 8.908 | 293.0483 | 6310.761 | 1.34e-05 | 0.444 | 90.9 | 1455 | 2913 | 0.7 | 3.76591 | 131.93 | 59 | 0.4472069
Ni | 200 | 1600 | 8.908 | 293.0483 | 6310.761 | 1.34e-05 | 0.444 | 90.9 | 1455 | 2913 | 0.7 | 3.261374 | 122.72 | 31.97 | 0.2605117
Ni | 200 | 2000 | 8.908 | 293.0483 | 6310.761 | 1.34e-05 | 0.444 | 90.9 | 1455 | 2913 | 0.7 | 2.917061 | 89.73 | 23.36 | 0.2603366
Ni | 200 | 2400 | 8.908 | 293.0483 | 6310.761 | 1.34e-05 | 0.444 | 90.9 | 1455 | 2913 | 0.7 | 2.6629 | 71.91 | 17.63 | 0.2451676
Ni | 350 | 400 | 8.908 | 293.0483 | 6310.761 | 1.34e-05 | 0.444 | 90.9 | 1455 | 2913 | 0.7 | 11.41481 | 224.12 | 253.21 | 1.129797
Ni | 350 | 600 | 8.908 | 293.0483 | 6310.761 | 1.34e-05 | 0.444 | 90.9 | 1455 | 2913 | 0.7 | 9.320152 | 173.31 | 150.8 | 0.8701171
Ni | 350 | 800 | 8.908 | 293.0483 | 6310.761 | 1.34e-05 | 0.444 | 90.9 | 1455 | 2913 | 0.7 | 8.071488 | 162.25 | 112.54 | 0.693621
Ni | 350 | 1000 | 8.908 | 293.0483 | 6310.761 | 1.34e-05 | 0.444 | 90.9 | 1455 | 2913 | 0.7 | 7.219358 | 141.76 | 70.68 | 0.4985892
Ni | 350 | 1200 | 8.908 | 293.0483 | 6310.761 | 1.34e-05 | 0.444 | 90.9 | 1455 | 2913 | 0.7 | 6.590342 | 118.82 | 53.07 | 0.446642
Ni | 350 | 1600 | 8.908 | 293.0483 | 6310.761 | 1.34e-05 | 0.444 | 90.9 | 1455 | 2913 | 0.7 | 5.707404 | 106.53 | 29.91 | 0.280766
Ni | 350 | 2000 | 8.908 | 293.0483 | 6310.761 | 1.34e-05 | 0.444 | 90.9 | 1455 | 2913 | 0.7 | 5.104857 | 100.59 | 47.32 | 0.4704245
Ni | 350 | 2400 | 8.908 | 293.0483 | 6310.761 | 1.34e-05 | 0.444 | 90.9 | 1455 | 2913 | 0.7 | 4.660076 | 92.21 | 19.67 | 0.2133174
Ni | 100 | 300 | 8.908 | 293.0483 | 6310.761 | 1.34e-05 | 0.444 | 90.9 | 1455 | 2913 | 0.7 | 3.76591 | 96.24 | 34.45 | 0.3579593
Ni | 150 | 300 | 8.908 | 293.0483 | 6310.761 | 1.34e-05 | 0.444 | 90.9 | 1455 | 2913 | 0.7 | 5.648865 | 116.58 | 113 | 0.9692915
Ni | 200 | 300 | 8.908 | 293.0483 | 6310.761 | 1.34e-05 | 0.444 | 90.9 | 1455 | 2913 | 0.7 | 7.53182 | 161.25 | 145.87 | 0.9046202
Ni | 250 | 300 | 8.908 | 293.0483 | 6310.761 | 1.34e-05 | 0.444 | 90.9 | 1455 | 2913 | 0.7 | 9.414775 | 187.99 | 209.54 | 1.114634
Ni | 300 | 300 | 8.908 | 293.0483 | 6310.761 | 1.34e-05 | 0.444 | 90.9 | 1455 | 2913 | 0.7 | 11.29773 | 250.64 | 189.84 | 0.757421
Ni | 100 | 600 | 8.908 | 293.0483 | 6310.761 | 1.34e-05 | 0.444 | 90.9 | 1455 | 2913 | 0.7 | 2.6629 | 61.65 | 20.57 | 0.3336577
Ni | 150 | 600 | 8.908 | 293.0483 | 6310.761 | 1.34e-05 | 0.444 | 90.9 | 1455 | 2913 | 0.7 | 3.994351 | 87.23 | 28.98 | 0.3322252
Ni | 200 | 600 | 8.908 | 293.0483 | 6310.761 | 1.34e-05 | 0.444 | 90.9 | 1455 | 2913 | 0.7 | 5.325801 | 101.72 | 31.06 | 0.305348
Ni | 250 | 600 | 8.908 | 293.0483 | 6310.761 | 1.34e-05 | 0.444 | 90.9 | 1455 | 2913 | 0.7 | 6.657251 | 157.75 | 67.22 | 0.4261173
Ni | 300 | 600 | 8.908 | 293.0483 | 6310.761 | 1.34e-05 | 0.444 | 90.9 | 1455 | 2913 | 0.7 | 7.988701 | 160 | 122.92 | 0.76825
Ni | 100 | 900 | 8.908 | 293.0483 | 6310.761 | 1.34e-05 | 0.444 | 90.9 | 1455 | 2913 | 0.7 | 2.174249 | 42.64 | 14.49 | 0.3398218
Ni | 150 | 900 | 8.908 | 293.0483 | 6310.761 | 1.34e-05 | 0.444 | 90.9 | 1455 | 2913 | 0.7 | 3.261374 | 65.45 | 16.54 | 0.252712
Ni | 200 | 900 | 8.908 | 293.0483 | 6310.761 | 1.34e-05 | 0.444 | 90.9 | 1455 | 2913 | 0.7 | 4.348498 | 83 | 20.34 | 0.2450602
Ni | 250 | 900 | 8.908 | 293.0483 | 6310.761 | 1.34e-05 | 0.444 | 90.9 | 1455 | 2913 | 0.7 | 5.435623 | 100.56 | 51.35 | 0.5106404
Ni | 300 | 900 | 8.908 | 293.0483 | 6310.761 | 1.34e-05 | 0.444 | 90.9 | 1455 | 2913 | 0.7 | 6.522747 | 113.31 | 71.31 | 0.6293355
Y | 200 | 200 | 4.47 | 128.2255 | 4105.467 | 1.06e-05 | 0.298 | 17.2 | 1526 | 3338 | 0.65 | 46.13527 | 387.99 | 1274.98 | 3.286116
Y | 200 | 400 | 4.47 | 128.2255 | 4105.467 | 1.06e-05 | 0.298 | 17.2 | 1526 | 3338 | 0.65 | 32.62256 | 301.12 | 905.41 | 3.006808
Y | 200 | 600 | 4.47 | 128.2255 | 4105.467 | 1.06e-05 | 0.298 | 17.2 | 1526 | 3338 | 0.65 | 26.63621 | 189.17 | 608.11 | 3.214622
Y | 200 | 800 | 4.47 | 128.2255 | 4105.467 | 1.06e-05 | 0.298 | 17.2 | 1526 | 3338 | 0.65 | 23.06764 | 164.34 | 363.45 | 2.211574
Y | 200 | 1200 | 4.47 | 128.2255 | 4105.467 | 1.06e-05 | 0.298 | 17.2 | 1526 | 3338 | 0.65 | 18.83465 | 138.02 | 308.08 | 2.23214
Y | 200 | 1600 | 4.47 | 128.2255 | 4105.467 | 1.06e-05 | 0.298 | 17.2 | 1526 | 3338 | 0.65 | 16.31128 | 130.6 | 186.57 | 1.42856
Y | 200 | 2000 | 4.47 | 128.2255 | 4105.467 | 1.06e-05 | 0.298 | 17.2 | 1526 | 3338 | 0.65 | 14.58925 | 128.19 | 105.85 | 0.8257274
Y | 200 | 2400 | 4.47 | 128.2255 | 4105.467 | 1.06e-05 | 0.298 | 17.2 | 1526 | 3338 | 0.65 | 13.31811 | 125.55 | 97.44 | 0.7761051
Y | 350 | 400 | 4.47 | 128.2255 | 4105.467 | 1.06e-05 | 0.298 | 17.2 | 1526 | 3338 | 0.65 | 57.08949 | 227.38 | 888.05 | 3.905577
Y | 350 | 600 | 4.47 | 128.2255 | 4105.467 | 1.06e-05 | 0.298 | 17.2 | 1526 | 3338 | 0.65 | 46.61337 | 270.07 | 423.38 | 1.567668
Y | 350 | 800 | 4.47 | 128.2255 | 4105.467 | 1.06e-05 | 0.298 | 17.2 | 1526 | 3338 | 0.65 | 40.36836 | 273.48 | 258.89 | 0.9466506
Y | 350 | 1000 | 4.47 | 128.2255 | 4105.467 | 1.06e-05 | 0.298 | 17.2 | 1526 | 3338 | 0.65 | 36.10656 | 167.75 | 381.34 | 2.273264
Y | 350 | 1200 | 4.47 | 128.2255 | 4105.467 | 1.06e-05 | 0.298 | 17.2 | 1526 | 3338 | 0.65 | 32.96063 | 195.16 | 290.16 | 1.48678
Y | 350 | 1600 | 4.47 | 128.2255 | 4105.467 | 1.06e-05 | 0.298 | 17.2 | 1526 | 3338 | 0.65 | 28.54474 | 190.58 | 239.05 | 1.254329
Y | 350 | 2000 | 4.47 | 128.2255 | 4105.467 | 1.06e-05 | 0.298 | 17.2 | 1526 | 3338 | 0.65 | 25.53119 | 164.6 | 178.97 | 1.087303
Y | 350 | 2400 | 4.47 | 128.2255 | 4105.467 | 1.06e-05 | 0.298 | 17.2 | 1526 | 3338 | 0.65 | 23.30669 | 178.52 | 83.79 | 0.4693592
Y | 100 | 300 | 4.47 | 128.2255 | 4105.467 | 1.06e-05 | 0.298 | 17.2 | 1526 | 3338 | 0.65 | 18.83465 | 159.97 | 332.55 | 2.078827
Y | 150 | 300 | 4.47 | 128.2255 | 4105.467 | 1.06e-05 | 0.298 | 17.2 | 1526 | 3338 | 0.65 | 28.25197 | 263.96 | 505.7 | 1.915821
Y | 200 | 300 | 4.47 | 128.2255 | 4105.467 | 1.06e-05 | 0.298 | 17.2 | 1526 | 3338 | 0.65 | 37.66929 | 253.76 | 675.58 | 2.662279
Y | 250 | 300 | 4.47 | 128.2255 | 4105.467 | 1.06e-05 | 0.298 | 17.2 | 1526 | 3338 | 0.65 | 47.08662 | 228.93 | 928.11 | 4.054121
Y | 300 | 300 | 4.47 | 128.2255 | 4105.467 | 1.06e-05 | 0.298 | 17.2 | 1526 | 3338 | 0.65 | 56.50394 | 282 | 1028.77 | 3.648121
Y | 100 | 600 | 4.47 | 128.2255 | 4105.467 | 1.06e-05 | 0.298 | 17.2 | 1526 | 3338 | 0.65 | 13.31811 | 147.95 | 190.2 | 1.285569
Y | 150 | 600 | 4.47 | 128.2255 | 4105.467 | 1.06e-05 | 0.298 | 17.2 | 1526 | 3338 | 0.65 | 19.97716 | 165.13 | 216.54 | 1.31133
Y | 200 | 600 | 4.47 | 128.2255 | 4105.467 | 1.06e-05 | 0.298 | 17.2 | 1526 | 3338 | 0.65 | 26.63621 | 166.76 | 326.81 | 1.959763
Y | 250 | 600 | 4.47 | 128.2255 | 4105.467 | 1.06e-05 | 0.298 | 17.2 | 1526 | 3338 | 0.65 | 33.29526 | 180.25 | 549.68 | 3.049542
Y | 300 | 600 | 4.47 | 128.2255 | 4105.467 | 1.06e-05 | 0.298 | 17.2 | 1526 | 3338 | 0.65 | 39.95432 | 233.76 | 322.64 | 1.380219
Y | 100 | 900 | 4.47 | 128.2255 | 4105.467 | 1.06e-05 | 0.298 | 17.2 | 1526 | 3338 | 0.65 | 10.87419 | 112 | 125 | 1.116071
Y | 150 | 900 | 4.47 | 128.2255 | 4105.467 | 1.06e-05 | 0.298 | 17.2 | 1526 | 3338 | 0.65 | 16.31128 | 129.23 | 177.13 | 1.370657
Y | 200 | 900 | 4.47 | 128.2255 | 4105.467 | 1.06e-05 | 0.298 | 17.2 | 1526 | 3338 | 0.65 | 21.74838 | 128.66 | 282.67 | 2.197031
Y | 250 | 900 | 4.47 | 128.2255 | 4105.467 | 1.06e-05 | 0.298 | 17.2 | 1526 | 3338 | 0.65 | 27.18547 | 153 | 380.5 | 2.486928
Y | 300 | 900 | 4.47 | 128.2255 | 4105.467 | 1.06e-05 | 0.298 | 17.2 | 1526 | 3338 | 0.65 | 32.62256 | 184.9 | 418.79 | 2.264954
Zr | 200 | 200 | 6.52 | 153.4684 | 6357.976 | 5.7e-06 | 0.278 | 22.6 | 1855 | 4377 | 0.65 | 27.97408 | 571.01 | 688.6 | 1.205933
Zr | 200 | 400 | 6.52 | 153.4684 | 6357.976 | 5.7e-06 | 0.278 | 22.6 | 1855 | 4377 | 0.65 | 19.78066 | 334.42 | 366.76 | 1.096705
Zr | 200 | 600 | 6.52 | 153.4684 | 6357.976 | 5.7e-06 | 0.278 | 22.6 | 1855 | 4377 | 0.65 | 16.15084 | 231.09 | 227.77 | 0.9856333
Zr | 200 | 800 | 6.52 | 153.4684 | 6357.976 | 5.7e-06 | 0.278 | 22.6 | 1855 | 4377 | 0.65 | 13.98704 | 233.4 | 174.93 | 0.7494859
Zr | 200 | 1200 | 6.52 | 153.4684 | 6357.976 | 5.7e-06 | 0.278 | 22.6 | 1855 | 4377 | 0.65 | 11.42037 | 195.4 | 83.99 | 0.4298362
Zr | 200 | 1600 | 6.52 | 153.4684 | 6357.976 | 5.7e-06 | 0.278 | 22.6 | 1855 | 4377 | 0.65 | 9.890329 | 136.86 | 66.02 | 0.4823908
Zr | 200 | 2000 | 6.52 | 153.4684 | 6357.976 | 5.7e-06 | 0.278 | 22.6 | 1855 | 4377 | 0.65 | 8.846179 | 113.9 | 36.88 | 0.3237928
Zr | 200 | 2400 | 6.52 | 153.4684 | 6357.976 | 5.7e-06 | 0.278 | 22.6 | 1855 | 4377 | 0.65 | 8.07542 | 98.63 | 43.67 | 0.4427659
Zr | 350 | 400 | 6.52 | 153.4684 | 6357.976 | 5.7e-06 | 0.278 | 22.6 | 1855 | 4377 | 0.65 | 34.61615 | 338.12 | 424.63 | 1.255856
Zr | 350 | 600 | 6.52 | 153.4684 | 6357.976 | 5.7e-06 | 0.278 | 22.6 | 1855 | 4377 | 0.65 | 28.26397 | 252.71 | 293.16 | 1.160065
Zr | 350 | 800 | 6.52 | 153.4684 | 6357.976 | 5.7e-06 | 0.278 | 22.6 | 1855 | 4377 | 0.65 | 24.47732 | 233.01 | 125.15 | 0.5371014
Zr | 350 | 1000 | 6.52 | 153.4684 | 6357.976 | 5.7e-06 | 0.278 | 22.6 | 1855 | 4377 | 0.65 | 21.89318 | 181.84 | 153.55 | 0.8444237
Zr | 350 | 1200 | 6.52 | 153.4684 | 6357.976 | 5.7e-06 | 0.278 | 22.6 | 1855 | 4377 | 0.65 | 19.98564 | 178.43 | 126.2 | 0.7072802
Zr | 350 | 1600 | 6.52 | 153.4684 | 6357.976 | 5.7e-06 | 0.278 | 22.6 | 1855 | 4377 | 0.65 | 17.30808 | 158.57 | 88.33 | 0.5570411
Zr | 350 | 2000 | 6.52 | 153.4684 | 6357.976 | 5.7e-06 | 0.278 | 22.6 | 1855 | 4377 | 0.65 | 15.48081 | 145.69 | 68.44 | 0.4697646
Zr | 350 | 2400 | 6.52 | 153.4684 | 6357.976 | 5.7e-06 | 0.278 | 22.6 | 1855 | 4377 | 0.65 | 14.13199 | 134.9 | 58.87 | 0.4363973
Zr | 100 | 300 | 6.52 | 153.4684 | 6357.976 | 5.7e-06 | 0.278 | 22.6 | 1855 | 4377 | 0.65 | 11.42037 | 231.98 | 82 | 0.3534787
Zr | 150 | 300 | 6.52 | 153.4684 | 6357.976 | 5.7e-06 | 0.278 | 22.6 | 1855 | 4377 | 0.65 | 17.13055 | 233 | 196.5 | 0.8433476
Zr | 200 | 300 | 6.52 | 153.4684 | 6357.976 | 5.7e-06 | 0.278 | 22.6 | 1855 | 4377 | 0.65 | 22.84074 | 247.19 | 307 | 1.24196
Zr | 250 | 300 | 6.52 | 153.4684 | 6357.976 | 5.7e-06 | 0.278 | 22.6 | 1855 | 4377 | 0.65 | 28.55092 | 289 | 354 | 1.224913
Zr | 300 | 300 | 6.52 | 153.4684 | 6357.976 | 5.7e-06 | 0.278 | 22.6 | 1855 | 4377 | 0.65 | 34.26111 | 293.55 | 462.91 | 1.576937
Zr | 100 | 600 | 6.52 | 153.4684 | 6357.976 | 5.7e-06 | 0.278 | 22.6 | 1855 | 4377 | 0.65 | 8.07542 | 136.45 | 39.77 | 0.2914621
Zr | 150 | 600 | 6.52 | 153.4684 | 6357.976 | 5.7e-06 | 0.278 | 22.6 | 1855 | 4377 | 0.65 | 12.11313 | 137.79 | 122.11 | 0.8862036
Zr | 200 | 600 | 6.52 | 153.4684 | 6357.976 | 5.7e-06 | 0.278 | 22.6 | 1855 | 4377 | 0.65 | 16.15084 | 217.19 | 188.78 | 0.8691929
Zr | 250 | 600 | 6.52 | 153.4684 | 6357.976 | 5.7e-06 | 0.278 | 22.6 | 1855 | 4377 | 0.65 | 20.18855 | 225.97 | 190.62 | 0.8435633
Zr | 300 | 600 | 6.52 | 153.4684 | 6357.976 | 5.7e-06 | 0.278 | 22.6 | 1855 | 4377 | 0.65 | 24.22626 | 267.27 | 222.62 | 0.8329405
Zr | 100 | 900 | 6.52 | 153.4684 | 6357.976 | 5.7e-06 | 0.278 | 22.6 | 1855 | 4377 | 0.65 | 6.593553 | 132.78 | 44.7 | 0.3366471
Zr | 150 | 900 | 6.52 | 153.4684 | 6357.976 | 5.7e-06 | 0.278 | 22.6 | 1855 | 4377 | 0.65 | 9.890329 | 140 | 82.28 | 0.5877143
Zr | 200 | 900 | 6.52 | 153.4684 | 6357.976 | 5.7e-06 | 0.278 | 22.6 | 1855 | 4377 | 0.65 | 13.18711 | 129.95 | 95.26 | 0.7330512
Zr | 250 | 900 | 6.52 | 153.4684 | 6357.976 | 5.7e-06 | 0.278 | 22.6 | 1855 | 4377 | 0.65 | 16.48388 | 173 | 156.91 | 0.9069942
Zr | 300 | 900 | 6.52 | 153.4684 | 6357.976 | 5.7e-06 | 0.278 | 22.6 | 1855 | 4377 | 0.65 | 19.78066 | 166.13 | 198.48 | 1.194727
Gd | 200 | 200 | 7.9 | 63.593 | 1939.587 | 9.4e-06 | 0.236 | 10.6 | 1313 | 3273 | 0.65 | 61.59793 | 538.12 | 1246.14 | 2.315729
Gd | 200 | 400 | 7.9 | 63.593 | 1939.587 | 9.4e-06 | 0.236 | 10.6 | 1313 | 3273 | 0.65 | 43.55632 | 345.76 | 1139.3 | 3.29506
Gd | 200 | 600 | 7.9 | 63.593 | 1939.587 | 9.4e-06 | 0.236 | 10.6 | 1313 | 3273 | 0.65 | 35.56358 | 227.5 | 704.25 | 3.095604
Gd | 200 | 800 | 7.9 | 63.593 | 1939.587 | 9.4e-06 | 0.236 | 10.6 | 1313 | 3273 | 0.65 | 30.79897 | 179.02 | 461.53 | 2.578092
Gd | 200 | 1200 | 7.9 | 63.593 | 1939.587 | 9.4e-06 | 0.236 | 10.6 | 1313 | 3273 | 0.65 | 25.14725 | 171.14 | 323.25 | 1.888804
Gd | 200 | 1600 | 7.9 | 63.593 | 1939.587 | 9.4e-06 | 0.236 | 10.6 | 1313 | 3273 | 0.65 | 21.77816 | 165.72 | 222.51 | 1.342686
Gd | 200 | 2000 | 7.9 | 63.593 | 1939.587 | 9.4e-06 | 0.236 | 10.6 | 1313 | 3273 | 0.65 | 19.47898 | 155.28 | 144.43 | 0.9301262
Gd | 200 | 2400 | 7.9 | 63.593 | 1939.587 | 9.4e-06 | 0.236 | 10.6 | 1313 | 3273 | 0.65 | 17.78179 | 139.94 | 57.57 | 0.4113906
Gd | 350 | 400 | 7.9 | 63.593 | 1939.587 | 9.4e-06 | 0.236 | 10.6 | 1313 | 3273 | 0.65 | 76.22355 | 294.59 | 932.48 | 3.165348
Gd | 350 | 600 | 7.9 | 63.593 | 1939.587 | 9.4e-06 | 0.236 | 10.6 | 1313 | 3273 | 0.65 | 62.23627 | 302.9 | 300.12 | 0.9908221
Gd | 350 | 800 | 7.9 | 63.593 | 1939.587 | 9.4e-06 | 0.236 | 10.6 | 1313 | 3273 | 0.65 | 53.89819 | 342.3 | 144.54 | 0.4222612
Gd | 350 | 1000 | 7.9 | 63.593 | 1939.587 | 9.4e-06 | 0.236 | 10.6 | 1313 | 3273 | 0.65 | 48.20801 | 222.3 | 387.05 | 1.741116
Gd | 350 | 1200 | 7.9 | 63.593 | 1939.587 | 9.4e-06 | 0.236 | 10.6 | 1313 | 3273 | 0.65 | 44.00769 | 212.27 | 222.74 | 1.049324
Gd | 350 | 1600 | 7.9 | 63.593 | 1939.587 | 9.4e-06 | 0.236 | 10.6 | 1313 | 3273 | 0.65 | 38.11178 | 200.22 | 207.54 | 1.03656
Gd | 350 | 2000 | 7.9 | 63.593 | 1939.587 | 9.4e-06 | 0.236 | 10.6 | 1313 | 3273 | 0.65 | 34.08821 | 171.82 | 133.19 | 0.7751717
Gd | 350 | 2400 | 7.9 | 63.593 | 1939.587 | 9.4e-06 | 0.236 | 10.6 | 1313 | 3273 | 0.65 | 31.11813 | 168.72 | 111.32 | 0.6597914
Gd | 100 | 300 | 7.9 | 63.593 | 1939.587 | 9.4e-06 | 0.236 | 10.6 | 1313 | 3273 | 0.65 | 25.14725 | 269.65 | 90.58 | 0.3359169
Gd | 150 | 300 | 7.9 | 63.593 | 1939.587 | 9.4e-06 | 0.236 | 10.6 | 1313 | 3273 | 0.65 | 37.72088 | 317.71 | 110 | 0.3462277
Gd | 200 | 300 | 7.9 | 63.593 | 1939.587 | 9.4e-06 | 0.236 | 10.6 | 1313 | 3273 | 0.65 | 50.2945 | 356 | 114.8 | 0.3224719
Gd | 250 | 300 | 7.9 | 63.593 | 1939.587 | 9.4e-06 | 0.236 | 10.6 | 1313 | 3273 | 0.65 | 62.86813 | 359.24 | 139.33 | 0.3878466
Gd | 300 | 300 | 7.9 | 63.593 | 1939.587 | 9.4e-06 | 0.236 | 10.6 | 1313 | 3273 | 0.65 | 75.44175 | 380.63 | 156.33 | 0.4107138
Gd | 100 | 600 | 7.9 | 63.593 | 1939.587 | 9.4e-06 | 0.236 | 10.6 | 1313 | 3273 | 0.65 | 17.78179 | 159.2 | 111.84 | 0.7025126
Gd | 150 | 600 | 7.9 | 63.593 | 1939.587 | 9.4e-06 | 0.236 | 10.6 | 1313 | 3273 | 0.65 | 26.67269 | 162.79 | 121.97 | 0.7492475
Gd | 200 | 600 | 7.9 | 63.593 | 1939.587 | 9.4e-06 | 0.236 | 10.6 | 1313 | 3273 | 0.65 | 35.56358 | 191.5 | 152.8 | 0.7979112
Gd | 250 | 600 | 7.9 | 63.593 | 1939.587 | 9.4e-06 | 0.236 | 10.6 | 1313 | 3273 | 0.65 | 44.45448 | 198.7 | 168.72 | 0.8491193
Gd | 300 | 600 | 7.9 | 63.593 | 1939.587 | 9.4e-06 | 0.236 | 10.6 | 1313 | 3273 | 0.65 | 53.34537 | 211 | 208 | 0.985782
Gd | 100 | 900 | 7.9 | 63.593 | 1939.587 | 9.4e-06 | 0.236 | 10.6 | 1313 | 3273 | 0.65 | 14.51877 | 95.53 | 114.8 | 1.201717
Gd | 150 | 900 | 7.9 | 63.593 | 1939.587 | 9.4e-06 | 0.236 | 10.6 | 1313 | 3273 | 0.65 | 21.77816 | 110.93 | 115.81 | 1.043992
Gd | 200 | 900 | 7.9 | 63.593 | 1939.587 | 9.4e-06 | 0.236 | 10.6 | 1313 | 3273 | 0.65 | 29.03754 | 158.18 | 136.64 | 0.863826
Gd | 250 | 900 | 7.9 | 63.593 | 1939.587 | 9.4e-06 | 0.236 | 10.6 | 1313 | 3273 | 0.65 | 36.29693 | 165.36 | 189.54 | 1.146226
Gd | 300 | 900 | 7.9 | 63.593 | 1939.587 | 9.4e-06 | 0.236 | 10.6 | 1313 | 3273 | 0.65 | 43.55632 | 184.3 | 240.85 | 1.306837
Sn | 200 | 400 | 7.31 | 59.21995 | 2493.471 | 2.2e-05 | 0.228 | 66.8 | 232 | 2602 | 0.7 | 52.48776 | 471.73 | 325.15 | 0.6892714
Sn | 200 | 600 | 7.31 | 59.21995 | 2493.471 | 2.2e-05 | 0.228 | 66.8 | 232 | 2602 | 0.7 | 42.85608 | 355 | 284 | 0.8
Sn | 200 | 800 | 7.31 | 59.21995 | 2493.471 | 2.2e-05 | 0.228 | 66.8 | 232 | 2602 | 0.7 | 37.11445 | 307.11 | 245.688 | 0.8
Sn | 200 | 1200 | 7.31 | 59.21995 | 2493.471 | 2.2e-05 | 0.228 | 66.8 | 232 | 2602 | 0.7 | 30.30382 | 313.35 | 222.75 | 0.7108664
Sn | 200 | 1600 | 7.31 | 59.21995 | 2493.471 | 2.2e-05 | 0.228 | 66.8 | 232 | 2602 | 0.7 | 26.24388 | 318.55 | 184.67 | 0.5797206
Sn | 200 | 2000 | 7.31 | 59.21995 | 2493.471 | 2.2e-05 | 0.228 | 66.8 | 232 | 2602 | 0.7 | 23.47324 | 316.06 | 145.89 | 0.4615896
Sn | 200 | 2400 | 7.31 | 59.21995 | 2493.471 | 2.2e-05 | 0.228 | 66.8 | 232 | 2602 | 0.7 | 21.42804 | 181.81 | 91.35 | 0.5024476
Sn | 350 | 400 | 7.31 | 59.21995 | 2493.471 | 2.2e-05 | 0.228 | 66.8 | 232 | 2602 | 0.7 | 91.85358 | 652.1 | 1049.71 | 1.609738
Sn | 350 | 600 | 7.31 | 59.21995 | 2493.471 | 2.2e-05 | 0.228 | 66.8 | 232 | 2602 | 0.7 | 74.99813 | 618.51 | 735.79 | 1.189617
Sn | 350 | 800 | 7.31 | 59.21995 | 2493.471 | 2.2e-05 | 0.228 | 66.8 | 232 | 2602 | 0.7 | 64.95029 | 584.92 | 421.87 | 0.7212439
Sn | 350 | 1000 | 7.31 | 59.21995 | 2493.471 | 2.2e-05 | 0.228 | 66.8 | 232 | 2602 | 0.7 | 58.0933 | 517 | 381.24 | 0.7374081
Sn | 350 | 1200 | 7.31 | 59.21995 | 2493.471 | 2.2e-05 | 0.228 | 66.8 | 232 | 2602 | 0.7 | 53.03169 | 440.14 | 337.23 | 0.766188
Sn | 350 | 1600 | 7.31 | 59.21995 | 2493.471 | 2.2e-05 | 0.228 | 66.8 | 232 | 2602 | 0.7 | 45.92679 | 434.69 | 382.22 | 0.8792933
Sn | 350 | 2000 | 7.31 | 59.21995 | 2493.471 | 2.2e-05 | 0.228 | 66.8 | 232 | 2602 | 0.7 | 41.07817 | 396.11 | 307.75 | 0.7769307
Sn | 350 | 2400 | 7.31 | 59.21995 | 2493.471 | 2.2e-05 | 0.228 | 66.8 | 232 | 2602 | 0.7 | 37.49907 | 415.24 | 231.39 | 0.557244
Sn | 100 | 300 | 7.31 | 59.21995 | 2493.471 | 2.2e-05 | 0.228 | 66.8 | 232 | 2602 | 0.7 | 30.30382 | 597.75 | 378.2 | 0.632706
Sn | 150 | 300 | 7.31 | 59.21995 | 2493.471 | 2.2e-05 | 0.228 | 66.8 | 232 | 2602 | 0.7 | 45.45573 | 655.42 | 641.54 | 0.9788227
Sn | 200 | 300 | 7.31 | 59.21995 | 2493.471 | 2.2e-05 | 0.228 | 66.8 | 232 | 2602 | 0.7 | 60.60764 | 730.55 | 800.99 | 1.096421
Sn | 250 | 300 | 7.31 | 59.21995 | 2493.471 | 2.2e-05 | 0.228 | 66.8 | 232 | 2602 | 0.7 | 75.75956 | 836.48 | 979.5 | 1.170978
Sn | 300 | 300 | 7.31 | 59.21995 | 2493.471 | 2.2e-05 | 0.228 | 66.8 | 232 | 2602 | 0.7 | 90.91147 | 815.94 | 1267.6 | 1.553546
Sn | 100 | 600 | 7.31 | 59.21995 | 2493.471 | 2.2e-05 | 0.228 | 66.8 | 232 | 2602 | 0.7 | 21.42804 | 515.46 | 264.45 | 0.5130369
Sn | 150 | 600 | 7.31 | 59.21995 | 2493.471 | 2.2e-05 | 0.228 | 66.8 | 232 | 2602 | 0.7 | 32.14206 | 571 | 339 | 0.5936953
Sn | 200 | 600 | 7.31 | 59.21995 | 2493.471 | 2.2e-05 | 0.228 | 66.8 | 232 | 2602 | 0.7 | 42.85608 | 579 | 422.58 | 0.7298446
Sn | 250 | 600 | 7.31 | 59.21995 | 2493.471 | 2.2e-05 | 0.228 | 66.8 | 232 | 2602 | 0.7 | 53.5701 | 585 | 643 | 1.099145
Sn | 300 | 600 | 7.31 | 59.21995 | 2493.471 | 2.2e-05 | 0.228 | 66.8 | 232 | 2602 | 0.7 | 64.28411 | 600 | 911.78 | 1.519633
Sn | 100 | 900 | 7.31 | 59.21995 | 2493.471 | 2.2e-05 | 0.228 | 66.8 | 232 | 2602 | 0.7 | 17.49592 | 388.6 | 146.1 | 0.375965
Sn | 150 | 900 | 7.31 | 59.21995 | 2493.471 | 2.2e-05 | 0.228 | 66.8 | 232 | 2602 | 0.7 | 26.24388 | 491.83 | 189.85 | 0.3860074
Sn | 200 | 900 | 7.31 | 59.21995 | 2493.471 | 2.2e-05 | 0.228 | 66.8 | 232 | 2602 | 0.7 | 34.99184 | 318.9 | 256 | 0.8027595
Sn | 250 | 900 | 7.31 | 59.21995 | 2493.471 | 2.2e-05 | 0.228 | 66.8 | 232 | 2602 | 0.7 | 43.7398 | 358.4 | 363.76 | 1.014955
Sn | 300 | 900 | 7.31 | 59.21995 | 2493.471 | 2.2e-05 | 0.228 | 66.8 | 232 | 2602 | 0.7 | 52.48776 | 338.1 | 635.49 | 1.879592
Sb | 200 | 200 | 6.697 | 161.7937 | 1585.085 | 1.1e-05 | 0.207 | 24.4 | 630 | 1587 | 0.7 | 45.32983 | 328.14 | 307.75 | 0.9378619
Sb | 200 | 400 | 6.697 | 161.7937 | 1585.085 | 1.1e-05 | 0.207 | 24.4 | 630 | 1587 | 0.7 | 32.05303 | 230.92 | 205.31 | 0.8890958
Sb | 200 | 600 | 6.697 | 161.7937 | 1585.085 | 1.1e-05 | 0.207 | 24.4 | 630 | 1587 | 0.7 | 26.17119 | 172.31 | 167.58 | 0.9725495
Sb | 200 | 800 | 6.697 | 161.7937 | 1585.085 | 1.1e-05 | 0.207 | 24.4 | 630 | 1587 | 0.7 | 22.66491 | 177.45 | 107.99 | 0.6085658
Sb | 200 | 1200 | 6.697 | 161.7937 | 1585.085 | 1.1e-05 | 0.207 | 24.4 | 630 | 1587 | 0.7 | 18.50582 | 163.53 | 82.36 | 0.5036385
Sb | 200 | 1600 | 6.697 | 161.7937 | 1585.085 | 1.1e-05 | 0.207 | 24.4 | 630 | 1587 | 0.7 | 16.02651 | 145.88 | 51.04 | 0.3498766
Sb | 200 | 2000 | 6.697 | 161.7937 | 1585.085 | 1.1e-05 | 0.207 | 24.4 | 630 | 1587 | 0.7 | 14.33455 | 111.87 | 47 | 0.4201305
Sb | 200 | 2400 | 6.697 | 161.7937 | 1585.085 | 1.1e-05 | 0.207 | 24.4 | 630 | 1587 | 0.7 | 13.08559 | 86 | 30 | 0.3488372
Sb | 350 | 400 | 6.697 | 161.7937 | 1585.085 | 1.1e-05 | 0.207 | 24.4 | 630 | 1587 | 0.7 | 56.0928 | 366.79 | 2700 | 7.36116
Sb | 350 | 600 | 6.697 | 161.7937 | 1585.085 | 1.1e-05 | 0.207 | 24.4 | 630 | 1587 | 0.7 | 45.79958 | 240.87 | 1155.89 | 4.798813
Sb | 350 | 800 | 6.697 | 161.7937 | 1585.085 | 1.1e-05 | 0.207 | 24.4 | 630 | 1587 | 0.7 | 39.6636 | 207.37 | 733.97 | 3.539422
Sb | 350 | 1000 | 6.697 | 161.7937 | 1585.085 | 1.1e-05 | 0.207 | 24.4 | 630 | 1587 | 0.7 | 35.4762 | 261.33 | 578.93 | 2.215322
Sb | 350 | 1200 | 6.697 | 161.7937 | 1585.085 | 1.1e-05 | 0.207 | 24.4 | 630 | 1587 | 0.7 | 32.38519 | 289.71 | 295.65 | 1.020503
Sb | 350 | 1600 | 6.697 | 161.7937 | 1585.085 | 1.1e-05 | 0.207 | 24.4 | 630 | 1587 | 0.7 | 28.0464 | 200.53 | 322.27 | 1.607091
Sb | 350 | 2000 | 6.697 | 161.7937 | 1585.085 | 1.1e-05 | 0.207 | 24.4 | 630 | 1587 | 0.7 | 25.08546 | 218.84 | 208.49 | 0.9527052
Sb | 350 | 2400 | 6.697 | 161.7937 | 1585.085 | 1.1e-05 | 0.207 | 24.4 | 630 | 1587 | 0.7 | 22.89979 | 190.49 | 163.52 | 0.8584178
Sb | 100 | 300 | 6.697 | 161.7937 | 1585.085 | 1.1e-05 | 0.207 | 24.4 | 630 | 1587 | 0.7 | 18.50582 | 253.14 | 176.33 | 0.6965711
Sb | 150 | 300 | 6.697 | 161.7937 | 1585.085 | 1.1e-05 | 0.207 | 24.4 | 630 | 1587 | 0.7 | 27.75874 | 224 | 266.23 | 1.188527
Sb | 200 | 300 | 6.697 | 161.7937 | 1585.085 | 1.1e-05 | 0.207 | 24.4 | 630 | 1587 | 0.7 | 37.01165 | 211.57 | 423.83 | 2.003261
Sb | 250 | 300 | 6.697 | 161.7937 | 1585.085 | 1.1e-05 | 0.207 | 24.4 | 630 | 1587 | 0.7 | 46.26456 | 210 | 434 | 2.066667
Sb | 300 | 300 | 6.697 | 161.7937 | 1585.085 | 1.1e-05 | 0.207 | 24.4 | 630 | 1587 | 0.7 | 55.51747 | 170 | 445 | 2.617647
Sb | 100 | 600 | 6.697 | 161.7937 | 1585.085 | 1.1e-05 | 0.207 | 24.4 | 630 | 1587 | 0.7 | 13.08559 | 122.9 | 34.2 | 0.278275
Sb | 150 | 600 | 6.697 | 161.7937 | 1585.085 | 1.1e-05 | 0.207 | 24.4 | 630 | 1587 | 0.7 | 19.62839 | 131.73 | 66.44 | 0.504365
Sb | 200 | 600 | 6.697 | 161.7937 | 1585.085 | 1.1e-05 | 0.207 | 24.4 | 630 | 1587 | 0.7 | 26.17119 | 151.23 | 60.93 | 0.4028963
Sb | 250 | 600 | 6.697 | 161.7937 | 1585.085 | 1.1e-05 | 0.207 | 24.4 | 630 | 1587 | 0.7 | 32.71398 | 164 | 65 | 0.3963415
Sb | 300 | 600 | 6.697 | 161.7937 | 1585.085 | 1.1e-05 | 0.207 | 24.4 | 630 | 1587 | 0.7 | 39.25678 | 170 | 79 | 0.4647059
Sb | 100 | 900 | 6.697 | 161.7937 | 1585.085 | 1.1e-05 | 0.207 | 24.4 | 630 | 1587 | 0.7 | 10.68434 | 141 | 45.7 | 0.3241135
Sb | 150 | 900 | 6.697 | 161.7937 | 1585.085 | 1.1e-05 | 0.207 | 24.4 | 630 | 1587 | 0.7 | 16.02651 | 137 | 50.8 | 0.3708029
Sb | 200 | 900 | 6.697 | 161.7937 | 1585.085 | 1.1e-05 | 0.207 | 24.4 | 630 | 1587 | 0.7 | 21.36868 | 145.89 | 53.27 | 0.3651381
Sb | 250 | 900 | 6.697 | 161.7937 | 1585.085 | 1.1e-05 | 0.207 | 24.4 | 630 | 1587 | 0.7 | 26.71086 | 165.35 | 57.98 | 0.3506501
Sb | 300 | 900 | 6.697 | 161.7937 | 1585.085 | 1.1e-05 | 0.207 | 24.4 | 630 | 1587 | 0.7 | 32.05303 | 176.21 | 63.92 | 0.362749
Pb | 200 | 200 | 11.34 | 23.02124 | 866.3127 | 2.89e-05 | 0.129 | 35.3 | 327 | 1749 | 0.7 | 105.88 | 607 | 688 | 1.133443
Pb | 200 | 400 | 11.34 | 23.02124 | 866.3127 | 2.89e-05 | 0.129 | 35.3 | 327 | 1749 | 0.7 | 74.86848 | 397 | 494 | 1.244332
Pb | 200 | 600 | 11.34 | 23.02124 | 866.3127 | 2.89e-05 | 0.129 | 35.3 | 327 | 1749 | 0.7 | 61.12986 | 424 | 417 | 0.9834906
Pb | 200 | 800 | 11.34 | 23.02124 | 866.3127 | 2.89e-05 | 0.129 | 35.3 | 327 | 1749 | 0.7 | 52.94001 | 405 | 375 | 0.9259259
Pb | 200 | 1200 | 11.34 | 23.02124 | 866.3127 | 2.89e-05 | 0.129 | 35.3 | 327 | 1749 | 0.7 | 43.22534 | 365 | 308 | 0.8438356
Pb | 200 | 1600 | 11.34 | 23.02124 | 866.3127 | 2.89e-05 | 0.129 | 35.3 | 327 | 1749 | 0.7 | 37.43424 | 318 | 280 | 0.8805031
Pb | 200 | 2000 | 11.34 | 23.02124 | 866.3127 | 2.89e-05 | 0.129 | 35.3 | 327 | 1749 | 0.7 | 33.4822 | 276 | 240 | 0.8695652
Pb | 200 | 2400 | 11.34 | 23.02124 | 866.3127 | 2.89e-05 | 0.129 | 35.3 | 327 | 1749 | 0.7 | 30.56493 | 184 | 208 | 1.130435
Pb | 350 | 400 | 11.34 | 23.02124 | 866.3127 | 2.89e-05 | 0.129 | 35.3 | 327 | 1749 | 0.7 | 131.0198 | 566 | 2085 | 3.683746
Pb | 350 | 600 | 11.34 | 23.02124 | 866.3127 | 2.89e-05 | 0.129 | 35.3 | 327 | 1749 | 0.7 | 106.9773 | 589 | 1569 | 2.663837
Pb | 350 | 800 | 11.34 | 23.02124 | 866.3127 | 2.89e-05 | 0.129 | 35.3 | 327 | 1749 | 0.7 | 92.64502 | 555 | 1236 | 2.227027
Pb | 350 | 1000 | 11.34 | 23.02124 | 866.3127 | 2.89e-05 | 0.129 | 35.3 | 327 | 1749 | 0.7 | 82.86422 | 572 | 831 | 1.452797
Pb | 350 | 1200 | 11.34 | 23.02124 | 866.3127 | 2.89e-05 | 0.129 | 35.3 | 327 | 1749 | 0.7 | 75.64434 | 539 | 644 | 1.194805
Pb | 350 | 1600 | 11.34 | 23.02124 | 866.3127 | 2.89e-05 | 0.129 | 35.3 | 327 | 1749 | 0.7 | 65.50992 | 347 | 498 | 1.435159
Pb | 350 | 2000 | 11.34 | 23.02124 | 866.3127 | 2.89e-05 | 0.129 | 35.3 | 327 | 1749 | 0.7 | 58.59385 | 331 | 415 | 1.253776
Pb | 350 | 2400 | 11.34 | 23.02124 | 866.3127 | 2.89e-05 | 0.129 | 35.3 | 327 | 1749 | 0.7 | 53.48863 | 254 | 287 | 1.129921
Pb | 100 | 300 | 11.34 | 23.02124 | 866.3127 | 2.89e-05 | 0.129 | 35.3 | 327 | 1749 | 0.7 | 43.22534 | 447 | 274 | 0.6129754
Pb | 150 | 300 | 11.34 | 23.02124 | 866.3127 | 2.89e-05 | 0.129 | 35.3 | 327 | 1749 | 0.7 | 64.838 | 476 | 359 | 0.7542017
Pb | 200 | 300 | 11.34 | 23.02124 | 866.3127 | 2.89e-05 | 0.129 | 35.3 | 327 | 1749 | 0.7 | 86.45067 | 523.7 | 400.2 | 0.764178
Pb | 250 | 300 | 11.34 | 23.02124 | 866.3127 | 2.89e-05 | 0.129 | 35.3 | 327 | 1749 | 0.7 | 108.0633 | 556 | 802 | 1.442446
Pb | 300 | 300 | 11.34 | 23.02124 | 866.3127 | 2.89e-05 | 0.129 | 35.3 | 327 | 1749 | 0.7 | 129.676 | 581.46 | 1519.24 | 2.612802
Pb | 100 | 600 | 11.34 | 23.02124 | 866.3127 | 2.89e-05 | 0.129 | 35.3 | 327 | 1749 | 0.7 | 30.56493 | 274 | 328.4 | 1.19854
Pb | 150 | 600 | 11.34 | 23.02124 | 866.3127 | 2.89e-05 | 0.129 | 35.3 | 327 | 1749 | 0.7 | 45.84739 | 282.94 | 677.11 | 2.393122
Pb | 200 | 600 | 11.34 | 23.02124 | 866.3127 | 2.89e-05 | 0.129 | 35.3 | 327 | 1749 | 0.7 | 61.12986 | 293.2 | 942.48 | 3.214461
Pb | 250 | 600 | 11.34 | 23.02124 | 866.3127 | 2.89e-05 | 0.129 | 35.3 | 327 | 1749 | 0.7 | 76.41232 | 532.99 | 982.62 | 1.843599
Pb | 300 | 600 | 11.34 | 23.02124 | 866.3127 | 2.89e-05 | 0.129 | 35.3 | 327 | 1749 | 0.7 | 91.69479 | 543 | 1181.38 | 2.175654
Pb | 100 | 900 | 11.34 | 23.02124 | 866.3127 | 2.89e-05 | 0.129 | 35.3 | 327 | 1749 | 0.7 | 24.95616 | 216 | 146 | 0.6759259
Pb | 150 | 900 | 11.34 | 23.02124 | 866.3127 | 2.89e-05 | 0.129 | 35.3 | 327 | 1749 | 0.7 | 37.43424 | 294 | 258.22 | 0.8782993
Pb | 200 | 900 | 11.34 | 23.02124 | 866.3127 | 2.89e-05 | 0.129 | 35.3 | 327 | 1749 | 0.7 | 49.91232 | 356 | 285 | 0.8005618
Pb | 250 | 900 | 11.34 | 23.02124 | 866.3127 | 2.89e-05 | 0.129 | 35.3 | 327 | 1749 | 0.7 | 62.3904 | 393.12 | 333.35 | 0.8479599
Pb | 300 | 900 | 11.34 | 23.02124 | 866.3127 | 2.89e-05 | 0.129 | 35.3 | 327 | 1749 | 0.7 | 74.86848 | 563.38 | 350.3 | 0.6217828
Bi | 200 | 200 | 9.78 | 52.158 | 722.5558 | 1.34e-05 | 0.122 | 7.97 | 271 | 1564 | 0.7 | 176.0059 | 246.84 | 363.83 | 1.473951
Bi | 200 | 400 | 9.78 | 52.158 | 722.5558 | 1.34e-05 | 0.122 | 7.97 | 271 | 1564 | 0.7 | 124.455 | 287.63 | 412.89 | 1.43549
Bi | 200 | 600 | 9.78 | 52.158 | 722.5558 | 1.34e-05 | 0.122 | 7.97 | 271 | 1564 | 0.7 | 101.6171 | 299.76 | 526.28 | 1.755671
Bi | 200 | 800 | 9.78 | 52.158 | 722.5558 | 1.34e-05 | 0.122 | 7.97 | 271 | 1564 | 0.7 | 88.00296 | 384.13 | 570.44 | 1.485018
Bi | 200 | 1200 | 9.78 | 52.158 | 722.5558 | 1.34e-05 | 0.122 | 7.97 | 271 | 1564 | 0.7 | 71.85412 | 410.67 | 752.65 | 1.832737
Bi | 200 | 1600 | 9.78 | 52.158 | 722.5558 | 1.34e-05 | 0.122 | 7.97 | 271 | 1564 | 0.7 | 62.22749 | 364.68 | 1099.56 | 3.015137
Bi | 350 | 400 | 9.78 | 52.158 | 722.5558 | 1.34e-05 | 0.122 | 7.97 | 271 | 1564 | 0.7 | 217.7962 | 379.27 | 437.33 | 1.153084
Bi | 350 | 600 | 9.78 | 52.158 | 722.5558 | 1.34e-05 | 0.122 | 7.97 | 271 | 1564 | 0.7 | 177.8299 | 336 | 611.22 | 1.819107
Bi | 350 | 800 | 9.78 | 52.158 | 722.5558 | 1.34e-05 | 0.122 | 7.97 | 271 | 1564 | 0.7 | 154.0052 | 355.5 | 733.58 | 2.063516
Bi | 350 | 1000 | 9.78 | 52.158 | 722.5558 | 1.34e-05 | 0.122 | 7.97 | 271 | 1564 | 0.7 | 137.7464 | 512.89 | 665.75 | 1.298037
Bi | 350 | 1200 | 9.78 | 52.158 | 722.5558 | 1.34e-05 | 0.122 | 7.97 | 271 | 1564 | 0.7 | 125.7447 | 514.43 | 1012.21 | 1.967634
Bi | 350 | 1600 | 9.78 | 52.158 | 722.5558 | 1.34e-05 | 0.122 | 7.97 | 271 | 1564 | 0.7 | 108.8981 | 541.1 | 1062.91 | 1.96435
Bi | 350 | 2000 | 9.78 | 52.158 | 722.5558 | 1.34e-05 | 0.122 | 7.97 | 271 | 1564 | 0.7 | 97.40143 | 545 | 1467.26 | 2.69222
Bi | 350 | 2400 | 9.78 | 52.158 | 722.5558 | 1.34e-05 | 0.122 | 7.97 | 271 | 1564 | 0.7 | 88.91493 | 501.22 | 1927 | 3.844619
Bi | 100 | 300 | 9.78 | 52.158 | 722.5558 | 1.34e-05 | 0.122 | 7.97 | 271 | 1564 | 0.7 | 71.85412 | 469.67 | 363.24 | 0.7733941
Bi | 150 | 300 | 9.78 | 52.158 | 722.5558 | 1.34e-05 | 0.122 | 7.97 | 271 | 1564 | 0.7 | 107.7812 | 476 | 1075.19 | 2.258803
Bi | 200 | 300 | 9.78 | 52.158 | 722.5558 | 1.34e-05 | 0.122 | 7.97 | 271 | 1564 | 0.7 | 143.7082 | 374.79 | 1318.93 | 3.519117
Bi | 100 | 600 | 9.78 | 52.158 | 722.5558 | 1.34e-05 | 0.122 | 7.97 | 271 | 1564 | 0.7 | 50.80853 | 304.54 | 185.2 | 0.6081303
Bi | 150 | 600 | 9.78 | 52.158 | 722.5558 | 1.34e-05 | 0.122 | 7.97 | 271 | 1564 | 0.7 | 76.2128 | 286.98 | 1081.59 | 3.768869
Bi | 200 | 600 | 9.78 | 52.158 | 722.5558 | 1.34e-05 | 0.122 | 7.97 | 271 | 1564 | 0.7 | 101.6171 | 396.37 | 1222.94 | 3.08535
Bi | 250 | 600 | 9.78 | 52.158 | 722.5558 | 1.34e-05 | 0.122 | 7.97 | 271 | 1564 | 0.7 | 127.0213 | 338.51 | 1645.22 | 4.860181
Bi | 300 | 600 | 9.78 | 52.158 | 722.5558 | 1.34e-05 | 0.122 | 7.97 | 271 | 1564 | 0.7 | 152.4256 | 518.56 | 1692.52 | 3.263885
Bi | 100 | 900 | 9.78 | 52.158 | 722.5558 | 1.34e-05 | 0.122 | 7.97 | 271 | 1564 | 0.7 | 41.48499 | 264 | 507 | 1.920455
Bi | 150 | 900 | 9.78 | 52.158 | 722.5558 | 1.34e-05 | 0.122 | 7.97 | 271 | 1564 | 0.7 | 62.22749 | 322.93 | 838 | 2.59499
Bi | 200 | 900 | 9.78 | 52.158 | 722.5558 | 1.34e-05 | 0.122 | 7.97 | 271 | 1564 | 0.7 | 82.96999 | 359.6 | 722 | 2.007786
Bi | 250 | 900 | 9.78 | 52.158 | 722.5558 | 1.34e-05 | 0.122 | 7.97 | 271 | 1564 | 0.7 | 103.7125 | 360.38 | 1193 | 3.310395
Bi | 300 | 900 | 9.78 | 52.158 | 722.5558 | 1.34e-05 | 0.122 | 7.97 | 271 | 1564 | 0.7 | 124.455 | 364.45 | 1233 | 3.38318
Nb | 200 | 200 | 8.57 | 322.9057 | 7319.197 | 7.3e-06 | 0.265 | 53.7 | 2477 | 4744 | 0.65 | 10.52153 | 245.22 | 178.43 | 0.7276323
Nb | 200 | 400 | 8.57 | 322.9057 | 7319.197 | 7.3e-06 | 0.265 | 53.7 | 2477 | 4744 | 0.65 | 7.439845 | 210.52 | 113.7 | 0.5400912
Nb | 200 | 600 | 8.57 | 322.9057 | 7319.197 | 7.3e-06 | 0.265 | 53.7 | 2477 | 4744 | 0.65 | 6.074608 | 111.79 | 32.67 | 0.2922444
Nb | 200 | 800 | 8.57 | 322.9057 | 7319.197 | 7.3e-06 | 0.265 | 53.7 | 2477 | 4744 | 0.65 | 5.260765 | 111.55 | 28.2 | 0.2528014
Nb | 200 | 1200 | 8.57 | 322.9057 | 7319.197 | 7.3e-06 | 0.265 | 53.7 | 2477 | 4744 | 0.65 | 4.295396 | 73.68 | 17.91 | 0.2430782
Nb | 200 | 1600 | 8.57 | 322.9057 | 7319.197 | 7.3e-06 | 0.265 | 53.7 | 2477 | 4744 | 0.65 | 3.719922 | 75.05 | 16.66 | 0.2219853
Nb | 200 | 2000 | 8.57 | 322.9057 | 7319.197 | 7.3e-06 | 0.265 | 53.7 | 2477 | 4744 | 0.65 | 3.3272 | 55.43 | 10.2 | 0.1840159
Nb | 200 | 2400 | 8.57 | 322.9057 | 7319.197 | 7.3e-06 | 0.265 | 53.7 | 2477 | 4744 | 0.65 | 3.037304 | 41.5 | 7.12 | 0.1715663
Nb | 350 | 400 | 8.57 | 322.9057 | 7319.197 | 7.3e-06 | 0.265 | 53.7 | 2477 | 4744 | 0.65 | 13.01973 | 293.56 | 178.25 | 0.6072013
Nb | 350 | 600 | 8.57 | 322.9057 | 7319.197 | 7.3e-06 | 0.265 | 53.7 | 2477 | 4744 | 0.65 | 10.63056 | 211.12 | 103.84 | 0.491853
Nb | 350 | 800 | 8.57 | 322.9057 | 7319.197 | 7.3e-06 | 0.265 | 53.7 | 2477 | 4744 | 0.65 | 9.206338 | 150.31 | 71.41 | 0.4750848
Nb | 350 | 1000 | 8.57 | 322.9057 | 7319.197 | 7.3e-06 | 0.265 | 53.7 | 2477 | 4744 | 0.65 | 8.234399 | 78.5 | 24.45 | 0.311465
Nb | 350 | 1200 | 8.57 | 322.9057 | 7319.197 | 7.3e-06 | 0.265 | 53.7 | 2477 | 4744 | 0.65 | 7.516944 | 48.45 | 10.78 | 0.2224974
Nb | 350 | 1600 | 8.57 | 322.9057 | 7319.197 | 7.3e-06 | 0.265 | 53.7 | 2477 | 4744 | 0.65 | 6.509864 | 52.28 | 12.36 | 0.2364193
Nb | 350 | 2000 | 8.57 | 322.9057 | 7319.197 | 7.3e-06 | 0.265 | 53.7 | 2477 | 4744 | 0.65 | 5.8226 | 48.95 | 5 | 0.102145
Nb | 350 | 2400 | 8.57 | 322.9057 | 7319.197 | 7.3e-06 | 0.265 | 53.7 | 2477 | 4744 | 0.65 | 5.315282 | 31.67 | 4.69 | 0.1480897
Nb | 100 | 300 | 8.57 | 322.9057 | 7319.197 | 7.3e-06 | 0.265 | 53.7 | 2477 | 4744 | 0.65 | 4.295396 | 123.74 | 58 | 0.4687247
Nb | 150 | 300 | 8.57 | 322.9057 | 7319.197 | 7.3e-06 | 0.265 | 53.7 | 2477 | 4744 | 0.65 | 6.443095 | 278 | 90.35 | 0.325
Nb | 200 | 300 | 8.57 | 322.9057 | 7319.197 | 7.3e-06 | 0.265 | 53.7 | 2477 | 4744 | 0.65 | 8.590793 | 300.7 | 139.1 | 0.4625873
Nb | 250 | 300 | 8.57 | 322.9057 | 7319.197 | 7.3e-06 | 0.265 | 53.7 | 2477 | 4744 | 0.65 | 10.73849 | 352 | 174.9 | 0.496875
Nb | 300 | 300 | 8.57 | 322.9057 | 7319.197 | 7.3e-06 | 0.265 | 53.7 | 2477 | 4744 | 0.65 | 12.88619 | 370.59 | 209 | 0.5639656
Nb | 100 | 600 | 8.57 | 322.9057 | 7319.197 | 7.3e-06 | 0.265 | 53.7 | 2477 | 4744 | 0.65 | 3.037304 | 184.42 | 94.48 | 0.5123089
Nb | 150 | 600 | 8.57 | 322.9057 | 7319.197 | 7.3e-06 | 0.265 | 53.7 | 2477 | 4744 | 0.65 | 4.555956 | 249.72 | 125.79 | 0.5037242
Nb | 200 | 600 | 8.57 | 322.9057 | 7319.197 | 7.3e-06 | 0.265 | 53.7 | 2477 | 4744 | 0.65 | 6.074608 | 301 | 144.47 | 0.4799668
Nb | 250 | 600 | 8.57 | 322.9057 | 7319.197 | 7.3e-06 | 0.265 | 53.7 | 2477 | 4744 | 0.65 | 7.59326 | 341.7 | 159 | 0.4653205
Nb | 300 | 600 | 8.57 | 322.9057 | 7319.197 | 7.3e-06 | 0.265 | 53.7 | 2477 | 4744 | 0.65 | 9.111912 | 385.77 | 191.6 | 0.496669
Nb | 100 | 900 | 8.57 | 322.9057 | 7319.197 | 7.3e-06 | 0.265 | 53.7 | 2477 | 4744 | 0.65 | 2.479948 | 237.53 | 119.32 | 0.5023365
Nb | 150 | 900 | 8.57 | 322.9057 | 7319.197 | 7.3e-06 | 0.265 | 53.7 | 2477 | 4744 | 0.65 | 3.719922 | 432 | 202.59 | 0.4689583
Nb | 200 | 900 | 8.57 | 322.9057 | 7319.197 | 7.3e-06 | 0.265 | 53.7 | 2477 | 4744 | 0.65 | 4.959897 | 363.34 | 215.56 | 0.5932735
Nb | 250 | 900 | 8.57 | 322.9057 | 7319.197 | 7.3e-06 | 0.265 | 53.7 | 2477 | 4744 | 0.65 | 6.199871 | 360.57 | 231 | 0.6406523
Nb | 300 | 900 | 8.57 | 322.9057 | 7319.197 | 7.3e-06 | 0.265 | 53.7 | 2477 | 4744 | 0.65 | 7.439845 | 548 | 159 | 0.290146
Mo | 200 | 200 | 10.28 | 375.1954 | 6253.257 | 4.8e-06 | 0.251 | 138 | 2623 | 4639 | 0.7 | 4.733316 | 154.2 | 86.19 | 0.5589494
Mo | 200 | 400 | 10.28 | 375.1954 | 6253.257 | 4.8e-06 | 0.251 | 138 | 2623 | 4639 | 0.7 | 3.34696 | 100.11 | 52.49 | 0.5243232
Mo | 200 | 600 | 10.28 | 375.1954 | 6253.257 | 4.8e-06 | 0.251 | 138 | 2623 | 4639 | 0.7 | 2.732781 | 82.56 | 44.47 | 0.5386386
Mo | 200 | 800 | 10.28 | 375.1954 | 6253.257 | 4.8e-06 | 0.251 | 138 | 2623 | 4639 | 0.7 | 2.366658 | 53 | 27.23 | 0.5137736
Mo | 200 | 1200 | 10.28 | 375.1954 | 6253.257 | 4.8e-06 | 0.251 | 138 | 2623 | 4639 | 0.7 | 1.932368 | 52.61 | 18.81 | 0.3575366
Mo | 200 | 1600 | 10.28 | 375.1954 | 6253.257 | 4.8e-06 | 0.251 | 138 | 2623 | 4639 | 0.7 | 1.67348 | 45.51 | 15.42 | 0.3388266
Mo | 200 | 2000 | 10.28 | 375.1954 | 6253.257 | 4.8e-06 | 0.251 | 138 | 2623 | 4639 | 0.7 | 1.496806 | 39.76 | 13.05 | 0.3282193
Mo | 200 | 2400 | 10.28 | 375.1954 | 6253.257 | 4.8e-06 | 0.251 | 138 | 2623 | 4639 | 0.7 | 1.366391 | 22.25 | 12 | 0.5393258
Mo | 350 | 400 | 10.28 | 375.1954 | 6253.257 | 4.8e-06 | 0.251 | 138 | 2623 | 4639 | 0.7 | 5.85718 | 128.9 | 70.47 | 0.5467029
Mo | 350 | 600 | 10.28 | 375.1954 | 6253.257 | 4.8e-06 | 0.251 | 138 | 2623 | 4639 | 0.7 | 4.782367 | 112.47 | 56.95 | 0.5063573
Mo | 350 | 800 | 10.28 | 375.1954 | 6253.257 | 4.8e-06 | 0.251 | 138 | 2623 | 4639 | 0.7 | 4.141652 | 96.67 | 49.37 | 0.5107065
Mo | 350 | 1000 | 10.28 | 375.1954 | 6253.257 | 4.8e-06 | 0.251 | 138 | 2623 | 4639 | 0.7 | 3.704406 | 81 | 33.1 | 0.408642
Mo | 350 | 1200 | 10.28 | 375.1954 | 6253.257 | 4.8e-06 | 0.251 | 138 | 2623 | 4639 | 0.7 | 3.381644 | 58.26 | 25.08 | 0.430484
Mo | 350 | 1600 | 10.28 | 375.1954 | 6253.257 | 4.8e-06 | 0.251 | 138 | 2623 | 4639 | 0.7 | 2.92859 | 52.6 | 22.75 | 0.4325095
Mo | 350 | 2000 | 10.28 | 375.1954 | 6253.257 | 4.8e-06 | 0.251 | 138 | 2623 | 4639 | 0.7 | 2.61941 | 48.71 | 21 | 0.431123
Mo | 350 | 2400 | 10.28 | 375.1954 | 6253.257 | 4.8e-06 | 0.251 | 138 | 2623 | 4639 | 0.7 | 2.391184 | 44.18 | 14.6 | 0.3304663
Mo | 100 | 300 | 10.28 | 375.1954 | 6253.257 | 4.8e-06 | 0.251 | 138 | 2623 | 4639 | 0.7 | 1.932368 | 152.52 | 87.29 | 0.5723184
Mo | 150 | 300 | 10.28 | 375.1954 | 6253.257 | 4.8e-06 | 0.251 | 138 | 2623 | 4639 | 0.7 | 2.898552 | 163.27 | 85.24 | 0.52208
Mo | 200 | 300 | 10.28 | 375.1954 | 6253.257 | 4.8e-06 | 0.251 | 138 | 2623 | 4639 | 0.7 | 3.864736 | 267.75 | 134.81 | 0.5034921
Mo | 250 | 300 | 10.28 | 375.1954 | 6253.257 | 4.8e-06 | 0.251 | 138 | 2623 | 4639 | 0.7 | 4.83092 | 239.69 | 119.48 | 0.4984772
Mo | 300 | 300 | 10.28 | 375.1954 | 6253.257 | 4.8e-06 | 0.251 | 138 | 2623 | 4639 | 0.7 | 5.797105 | 257 | 130.5 | 0.5077821
Mo | 100 | 600 | 10.28 | 375.1954 | 6253.257 | 4.8e-06 | 0.251 | 138 | 2623 | 4639 | 0.7 | 1.366391 | 130.91 | 21 | 0.1604156
Mo | 150 | 600 | 10.28 | 375.1954 | 6253.257 | 4.8e-06 | 0.251 | 138 | 2623 | 4639 | 0.7 | 2.049586 | 111.87 | 28 | 0.2502905
Mo | 200 | 600 | 10.28 | 375.1954 | 6253.257 | 4.8e-06 | 0.251 | 138 | 2623 | 4639 | 0.7 | 2.732781 | 122 | 32.99 | 0.2704098
Mo | 250 | 600 | 10.28 | 375.1954 | 6253.257 | 4.8e-06 | 0.251 | 138 | 2623 | 4639 | 0.7 | 3.415977 | 139 | 49.2 | 0.3539568
Mo | 300 | 600 | 10.28 | 375.1954 | 6253.257 | 4.8e-06 | 0.251 | 138 | 2623 | 4639 | 0.7 | 4.099172 | 156.9 | 73.75 | 0.4700446
Mo | 100 | 900 | 10.28 | 375.1954 | 6253.257 | 4.8e-06 | 0.251 | 138 | 2623 | 4639 | 0.7 | 1.115653 | 155.92 | 63.5 | 0.4072601
Mo | 150 | 900 | 10.28 | 375.1954 | 6253.257 | 4.8e-06 | 0.251 | 138 | 2623 | 4639 | 0.7 | 1.67348 | 144.4 | 96.54 | 0.6685596
Mo | 200 | 900 | 10.28 | 375.1954 | 6253.257 | 4.8e-06 | 0.251 | 138 | 2623 | 4639 | 0.7 | 2.231307 | 165 | 112 | 0.6787879
Mo | 250 | 900 | 10.28 | 375.1954 | 6253.257 | 4.8e-06 | 0.251 | 138 | 2623 | 4639 | 0.7 | 2.789133 | 182 | 131 | 0.7197802
Mo | 300 | 900 | 10.28 | 375.1954 | 6253.257 | 4.8e-06 | 0.251 | 138 | 2623 | 4639 | 0.7 | 3.34696 | 198 | 148 | 0.7474747
Ta | 200 | 200 | 16.69 | 202.2682 | 4049.785 | 6.3e-06 | 0.14 | 57 | 3017 | 5458 | 0.7 | 7.139412 | 191 | 35 | 0.1832461
Ta | 200 | 400 | 16.69 | 202.2682 | 4049.785 | 6.3e-06 | 0.14 | 57 | 3017 | 5458 | 0.7 | 5.048327 | 103 | 28 | 0.2718447
Ta | 200 | 600 | 16.69 | 202.2682 | 4049.785 | 6.3e-06 | 0.14 | 57 | 3017 | 5458 | 0.7 | 4.121941 | 88 | 17 | 0.1931818
Ta | 200 | 800 | 16.69 | 202.2682 | 4049.785 | 6.3e-06 | 0.14 | 57 | 3017 | 5458 | 0.7 | 3.569706 | 78 | 15 | 0.1923077
Ta | 200 | 1200 | 16.69 | 202.2682 | 4049.785 | 6.3e-06 | 0.14 | 57 | 3017 | 5458 | 0.7 | 2.914653 | 75 | 8.6 | 0.1146667
Ta | 200 | 1600 | 16.69 | 202.2682 | 4049.785 | 6.3e-06 | 0.14 | 57 | 3017 | 5458 | 0.7 | 2.524163 | 65 | 4.7 | 0.07230769
Ta | 200 | 2000 | 16.69 | 202.2682 | 4049.785 | 6.3e-06 | 0.14 | 57 | 3017 | 5458 | 0.7 | 2.25768 | 55 | 4.3 | 0.07818182
Ta | 200 | 2400 | 16.69 | 202.2682 | 4049.785 | 6.3e-06 | 0.14 | 57 | 3017 | 5458 | 0.7 | 2.060971 | 46 | 3.3 | 0.07173913
Ta | 350 | 400 | 16.69 | 202.2682 | 4049.785 | 6.3e-06 | 0.14 | 57 | 3017 | 5458 | 0.7 | 8.834572 | 151.8 | 48 | 0.3162055
Ta | 350 | 600 | 16.69 | 202.2682 | 4049.785 | 6.3e-06 | 0.14 | 57 | 3017 | 5458 | 0.7 | 7.213398 | 124.5 | 23 | 0.184739
Ta | 350 | 800 | 16.69 | 202.2682 | 4049.785 | 6.3e-06 | 0.14 | 57 | 3017 | 5458 | 0.7 | 6.246986 | 108.2 | 13.6 | 0.1256932
Ta | 350 | 1000 | 16.69 | 202.2682 | 4049.785 | 6.3e-06 | 0.14 | 57 | 3017 | 5458 | 0.7 | 5.587474 | 104 | 15.4 | 0.1480769
Ta | 350 | 1200 | 16.69 | 202.2682 | 4049.785 | 6.3e-06 | 0.14 | 57 | 3017 | 5458 | 0.7 | 5.100642 | 97 | 13 | 0.1340206
Ta | 350 | 1600 | 16.69 | 202.2682 | 4049.785 | 6.3e-06 | 0.14 | 57 | 3017 | 5458 | 0.7 | 4.417286 | 99.3 | 11.2 | 0.1127895
Ta | 350 | 2000 | 16.69 | 202.2682 | 4049.785 | 6.3e-06 | 0.14 | 57 | 3017 | 5458 | 0.7 | 3.950941 | 93.3 | 9.69 | 0.1038585
Ta | 350 | 2400 | 16.69 | 202.2682 | 4049.785 | 6.3e-06 | 0.14 | 57 | 3017 | 5458 | 0.7 | 3.606699 | 86 | 7.1 | 0.08255814
Ta | 100 | 300 | 16.69 | 202.2682 | 4049.785 | 6.3e-06 | 0.14 | 57 | 3017 | 5458 | 0.7 | 2.914653 | 56.92 | 6.99 | 0.1228039
Ta | 150 | 300 | 16.69 | 202.2682 | 4049.785 | 6.3e-06 | 0.14 | 57 | 3017 | 5458 | 0.7 | 4.371979 | 67.19 | 17.26 | 0.2568835
Ta | 200 | 300 | 16.69 | 202.2682 | 4049.785 | 6.3e-06 | 0.14 | 57 | 3017 | 5458 | 0.7 | 5.829306 | 131.62 | 110 | 0.8357392
Ta | 250 | 300 | 16.69 | 202.2682 | 4049.785 | 6.3e-06 | 0.14 | 57 | 3017 | 5458 | 0.7 | 7.286632 | 165.77 | 141.48 | 0.8534717
Ta | 300 | 300 | 16.69 | 202.2682 | 4049.785 | 6.3e-06 | 0.14 | 57 | 3017 | 5458 | 0.7 | 8.743958 | 169.12 | 207.87 | 1.229127
Ta | 100 | 600 | 16.69 | 202.2682 | 4049.785 | 6.3e-06 | 0.14 | 57 | 3017 | 5458 | 0.7 | 2.060971 | 69.77 | 18.92 | 0.2711767
Ta | 150 | 600 | 16.69 | 202.2682 | 4049.785 | 6.3e-06 | 0.14 | 57 | 3017 | 5458 | 0.7 | 3.091456 | 96.58 | 36.27 | 0.3755436
Ta | 200 | 600 | 16.69 | 202.2682 | 4049.785 | 6.3e-06 | 0.14 | 57 | 3017 | 5458 | 0.7 | 4.121941 | 100.91 | 46.34 | 0.4592211
Ta | 250 | 600 | 16.69 | 202.2682 | 4049.785 | 6.3e-06 | 0.14 | 57 | 3017 | 5458 | 0.7 | 5.152427 | 123.6 | 97 | 0.7847896
Ta | 300 | 600 | 16.69 | 202.2682 | 4049.785 | 6.3e-06 | 0.14 | 57 | 3017 | 5458 | 0.7 | 6.182912 | 170.76 | 126.32 | 0.7397517
Ta | 100 | 900 | 16.69 | 202.2682 | 4049.785 | 6.3e-06 | 0.14 | 57 | 3017 | 5458 | 0.7 | 1.682776 | 92.49 | 10.49 | 0.1134177
Ta | 150 | 900 | 16.69 | 202.2682 | 4049.785 | 6.3e-06 | 0.14 | 57 | 3017 | 5458 | 0.7 | 2.524163 | 77.98 | 7 | 0.08976661
Ta | 200 | 900 | 16.69 | 202.2682 | 4049.785 | 6.3e-06 | 0.14 | 57 | 3017 | 5458 | 0.7 | 3.365551 | 60.22 | 9.36 | 0.1554301
Ta | 250 | 900 | 16.69 | 202.2682 | 4049.785 | 6.3e-06 | 0.14 | 57 | 3017 | 5458 | 0.7 | 4.206939 | 86.1 | 36 | 0.4181185
Ta | 300 | 900 | 16.69 | 202.2682 | 4049.785 | 6.3e-06 | 0.14 | 57 | 3017 | 5458 | 0.7 | 5.048327 | 105 | 58 | 0.552381
W | 200 | 200 | 19.25 | 191.4708 | 4667.102 | 4.5e-06 | 0.134 | 174 | 3422 | 5555 | 0.75 | 2.979603 | 298 | 73 | 0.2449664
W | 200 | 400 | 19.25 | 191.4708 | 4667.102 | 4.5e-06 | 0.134 | 174 | 3422 | 5555 | 0.75 | 2.106898 | 288 | 63 | 0.21875
W | 200 | 600 | 19.25 | 191.4708 | 4667.102 | 4.5e-06 | 0.134 | 174 | 3422 | 5555 | 0.75 | 1.720275 | 192 | 33 | 0.171875
W | 200 | 800 | 19.25 | 191.4708 | 4667.102 | 4.5e-06 | 0.134 | 174 | 3422 | 5555 | 0.75 | 1.489802 | 120 | 31 | 0.2583333
W | 200 | 1200 | 19.25 | 191.4708 | 4667.102 | 4.5e-06 | 0.134 | 174 | 3422 | 5555 | 0.75 | 1.216418 | 115 | 29 | 0.2521739
W | 200 | 1600 | 19.25 | 191.4708 | 4667.102 | 4.5e-06 | 0.134 | 174 | 3422 | 5555 | 0.75 | 1.053449 | 94 | 13.7 | 0.1457447
W | 200 | 2000 | 19.25 | 191.4708 | 4667.102 | 4.5e-06 | 0.134 | 174 | 3422 | 5555 | 0.75 | 0.9422334 | 73 | 14 | 0.1917808
W | 200 | 2400 | 19.25 | 191.4708 | 4667.102 | 4.5e-06 | 0.134 | 174 | 3422 | 5555 | 0.75 | 0.8601374 | 62 | 9.5 | 0.1532258
W | 350 | 400 | 19.25 | 191.4708 | 4667.102 | 4.5e-06 | 0.134 | 174 | 3422 | 5555 | 0.75 | 3.687071 | 160 | 28.8 | 0.18
W | 350 | 600 | 19.25 | 191.4708 | 4667.102 | 4.5e-06 | 0.134 | 174 | 3422 | 5555 | 0.75 | 3.010481 | 150 | 24 | 0.16
W | 350 | 800 | 19.25 | 191.4708 | 4667.102 | 4.5e-06 | 0.134 | 174 | 3422 | 5555 | 0.75 | 2.607153 | 138 | 20 | 0.1449275
W | 350 | 1000 | 19.25 | 191.4708 | 4667.102 | 4.5e-06 | 0.134 | 174 | 3422 | 5555 | 0.75 | 2.331909 | 126 | 22 | 0.1746032
W | 350 | 1200 | 19.25 | 191.4708 | 4667.102 | 4.5e-06 | 0.134 | 174 | 3422 | 5555 | 0.75 | 2.128732 | 109.8 | 21 | 0.1912568
W | 350 | 1600 | 19.25 | 191.4708 | 4667.102 | 4.5e-06 | 0.134 | 174 | 3422 | 5555 | 0.75 | 1.843536 | 87 | 26 | 0.2988506
W | 350 | 2000 | 19.25 | 191.4708 | 4667.102 | 4.5e-06 | 0.134 | 174 | 3422 | 5555 | 0.75 | 1.648908 | 98 | 21 | 0.2142857
W | 350 | 2400 | 19.25 | 191.4708 | 4667.102 | 4.5e-06 | 0.134 | 174 | 3422 | 5555 | 0.75 | 1.505241 | 102 | 13.9 | 0.1362745
W | 100 | 300 | 19.25 | 191.4708 | 4667.102 | 4.5e-06 | 0.134 | 174 | 3422 | 5555 | 0.75 | 1.216418 | 112.48 | 39.35 | 0.34984
W | 150 | 300 | 19.25 | 191.4708 | 4667.102 | 4.5e-06 | 0.134 | 174 | 3422 | 5555 | 0.75 | 1.824627 | 202.24 | 103.27 | 0.5106309
W | 200 | 300 | 19.25 | 191.4708 | 4667.102 | 4.5e-06 | 0.134 | 174 | 3422 | 5555 | 0.75 | 2.432836 | 210.25 | 83.36 | 0.3964804
W | 250 | 300 | 19.25 | 191.4708 | 4667.102 | 4.5e-06 | 0.134 | 174 | 3422 | 5555 | 0.75 | 3.041045 | 275.9 | 190.5 | 0.6904676
W | 300 | 300 | 19.25 | 191.4708 | 4667.102 | 4.5e-06 | 0.134 | 174 | 3422 | 5555 | 0.75 | 3.649254 | 274.7 | 185.22 | 0.6742628
W | 100 | 600 | 19.25 | 191.4708 | 4667.102 | 4.5e-06 | 0.134 | 174 | 3422 | 5555 | 0.75 | 0.8601374 | 60.63 | 21.48 | 0.3542801
W | 150 | 600 | 19.25 | 191.4708 | 4667.102 | 4.5e-06 | 0.134 | 174 | 3422 | 5555 | 0.75 | 1.290206 | 77.89 | 23.57 | 0.3026062
W | 200 | 600 | 19.25 | 191.4708 | 4667.102 | 4.5e-06 | 0.134 | 174 | 3422 | 5555 | 0.75 | 1.720275 | 113.31 | 36.26 | 0.3200071
W | 250 | 600 | 19.25 | 191.4708 | 4667.102 | 4.5e-06 | 0.134 | 174 | 3422 | 5555 | 0.75 | 2.150344 | 138 | 86.61 | 0.6276087
W | 300 | 600 | 19.25 | 191.4708 | 4667.102 | 4.5e-06 | 0.134 | 174 | 3422 | 5555 | 0.75 | 2.580412 | 253.25 | 174.15 | 0.6876604
W | 100 | 900 | 19.25 | 191.4708 | 4667.102 | 4.5e-06 | 0.134 | 174 | 3422 | 5555 | 0.75 | 0.7022993 | 46.57 | 17.32 | 0.3719132
W | 150 | 900 | 19.25 | 191.4708 | 4667.102 | 4.5e-06 | 0.134 | 174 | 3422 | 5555 | 0.75 | 1.053449 | 60.49 | 22.48 | 0.3716317
W | 200 | 900 | 19.25 | 191.4708 | 4667.102 | 4.5e-06 | 0.134 | 174 | 3422 | 5555 | 0.75 | 1.404599 | 66.67 | 34.9 | 0.5234738
W | 250 | 900 | 19.25 | 191.4708 | 4667.102 | 4.5e-06 | 0.134 | 174 | 3422 | 5555 | 0.75 | 1.755748 | 89.59 | 39.32 | 0.4388883
W | 300 | 900 | 19.25 | 191.4708 | 4667.102 | 4.5e-06 | 0.134 | 174 | 3422 | 5555 | 0.75 | 2.106898 | 85.74 | 50.81 | 0.5926056
Re | 200 | 200 | 21.02 | 177.2221 | 3796.85 | 6.2e-06 | 0.137 | 48 | 3186 | 5596 | 0.7 | 6.979978 | 112 | 38.43 | 0.343125
Re | 200 | 400 | 21.02 | 177.2221 | 3796.85 | 6.2e-06 | 0.137 | 48 | 3186 | 5596 | 0.7 | 4.93559 | 104 | 35.88 | 0.345
Re | 200 | 600 | 21.02 | 177.2221 | 3796.85 | 6.2e-06 | 0.137 | 48 | 3186 | 5596 | 0.7 | 4.029892 | 91 | 31.96 | 0.3512088
Re | 200 | 800 | 21.02 | 177.2221 | 3796.85 | 6.2e-06 | 0.137 | 48 | 3186 | 5596 | 0.7 | 3.489989 | 87 | 20.65 | 0.2373563
Re | 200 | 1200 | 21.02 | 177.2221 | 3796.85 | 6.2e-06 | 0.137 | 48 | 3186 | 5596 | 0.7 | 2.849564 | 79 | 15.93 | 0.2016456
Re | 200 | 1600 | 21.02 | 177.2221 | 3796.85 | 6.2e-06 | 0.137 | 48 | 3186 | 5596 | 0.7 | 2.467795 | 68 | 14.18 | 0.2085294
Re | 200 | 2000 | 21.02 | 177.2221 | 3796.85 | 6.2e-06 | 0.137 | 48 | 3186 | 5596 | 0.7 | 2.207263 | 61 | 12.43 | 0.2037705
Re | 200 | 2400 | 21.02 | 177.2221 | 3796.85 | 6.2e-06 | 0.137 | 48 | 3186 | 5596 | 0.7 | 2.014946 | 57 | 10.79 | 0.1892982
Re | 350 | 400 | 21.02 | 177.2221 | 3796.85 | 6.2e-06 | 0.137 | 48 | 3186 | 5596 | 0.7 | 8.637282 | 132 | 38.02 | 0.2880303
Re | 350 | 600 | 21.02 | 177.2221 | 3796.85 | 6.2e-06 | 0.137 | 48 | 3186 | 5596 | 0.7 | 7.052311 | 126 | 34.475 | 0.2736111
Re | 350 | 800 | 21.02 | 177.2221 | 3796.85 | 6.2e-06 | 0.137 | 48 | 3186 | 5596 | 0.7 | 6.107481 | 102 | 30.93 | 0.3032353
Re | 350 | 1000 | 21.02 | 177.2221 | 3796.85 | 6.2e-06 | 0.137 | 48 | 3186 | 5596 | 0.7 | 5.462697 | 98 | 22.6 | 0.2306122
Re | 350 | 1200 | 21.02 | 177.2221 | 3796.85 | 6.2e-06 | 0.137 | 48 | 3186 | 5596 | 0.7 | 4.986737 | 91 | 15.21 | 0.1671429
Re | 350 | 1600 | 21.02 | 177.2221 | 3796.85 | 6.2e-06 | 0.137 | 48 | 3186 | 5596 | 0.7 | 4.318641 | 84 | 11.24 | 0.1338095
Re | 350 | 2000 | 21.02 | 177.2221 | 3796.85 | 6.2e-06 | 0.137 | 48 | 3186 | 5596 | 0.7 | 3.86271 | 80 | 10.48 | 0.131
Re | 350 | 2400 | 21.02 | 177.2221 | 3796.85 | 6.2e-06 | 0.137 | 48 | 3186 | 5596 | 0.7 | 3.526156 | 78 | 8.53 | 0.109359
Si | 200 | 200 | 2.329 | 1787.431 | 13174.29 | 2.6e-06 | 0.705 | 148 | 1414 | 2900 | 0.3 | 13.94301 | 545 | 478 | 0.8770642
Si | 200 | 400 | 2.329 | 1787.431 | 13174.29 | 2.6e-06 | 0.705 | 148 | 1414 | 2900 | 0.3 | 9.8592 | 379 | 354 | 0.9340369
Si | 200 | 600 | 2.329 | 1787.431 | 13174.29 | 2.6e-06 | 0.705 | 148 | 1414 | 2900 | 0.3 | 8.050003 | 264.69 | 288.9 | 1.091465
Si | 200 | 800 | 2.329 | 1787.431 | 13174.29 | 2.6e-06 | 0.705 | 148 | 1414 | 2900 | 0.3 | 6.971507 | 203.6 | 183.56 | 0.9015717
Si | 200 | 1200 | 2.329 | 1787.431 | 13174.29 | 2.6e-06 | 0.705 | 148 | 1414 | 2900 | 0.3 | 5.692212 | 195 | 138.9 | 0.7123077
Si | 200 | 1600 | 2.329 | 1787.431 | 13174.29 | 2.6e-06 | 0.705 | 148 | 1414 | 2900 | 0.3 | 4.9296 | 188.97 | 79.2 | 0.4191141
Si | 200 | 2000 | 2.329 | 1787.431 | 13174.29 | 2.6e-06 | 0.705 | 148 | 1414 | 2900 | 0.3 | 4.409168 | 145 | 50.6 | 0.3489655
Si | 200 | 2400 | 2.329 | 1787.431 | 13174.29 | 2.6e-06 | 0.705 | 148 | 1414 | 2900 | 0.3 | 4.025002 | 91.26 | 34.52 | 0.3782599
Si | 350 | 400 | 2.329 | 1787.431 | 13174.29 | 2.6e-06 | 0.705 | 148 | 1414 | 2900 | 0.3 | 17.2536 | 338.48 | 407 | 1.202434
Si | 350 | 600 | 2.329 | 1787.431 | 13174.29 | 2.6e-06 | 0.705 | 148 | 1414 | 2900 | 0.3 | 14.08751 | 282.26 | 263.96 | 0.9351662
Si | 350 | 800 | 2.329 | 1787.431 | 13174.29 | 2.6e-06 | 0.705 | 148 | 1414 | 2900 | 0.3 | 12.20014 | 203.3 | 225.89 | 1.111117
Si | 350 | 1000 | 2.329 | 1787.431 | 13174.29 | 2.6e-06 | 0.705 | 148 | 1414 | 2900 | 0.3 | 10.91214 | 214.85 | 112.22 | 0.5223179
Si | 350 | 1200 | 2.329 | 1787.431 | 13174.29 | 2.6e-06 | 0.705 | 148 | 1414 | 2900 | 0.3 | 9.961371 | 230.6 | 129.9 | 0.5633131
Si | 350 | 1600 | 2.329 | 1787.431 | 13174.29 | 2.6e-06 | 0.705 | 148 | 1414 | 2900 | 0.3 | 8.6268 | 161.2 | 95.2 | 0.5905707
Si | 350 | 2000 | 2.329 | 1787.431 | 13174.29 | 2.6e-06 | 0.705 | 148 | 1414 | 2900 | 0.3 | 7.716045 | 134 | 55.79 | 0.4163433
Si | 350 | 2400 | 2.329 | 1787.431 | 13174.29 | 2.6e-06 | 0.705 | 148 | 1414 | 2900 | 0.3 | 7.043753 | 119.64 | 51.17 | 0.4276998
Si | 100 | 300 | 2.329 | 1787.431 | 13174.29 | 2.6e-06 | 0.705 | 148 | 1414 | 2900 | 0.3 | 5.692212 | 172.5 | 63.9 | 0.3704348
Si | 150 | 300 | 2.329 | 1787.431 | 13174.29 | 2.6e-06 | 0.705 | 148 | 1414 | 2900 | 0.3 | 8.538318 | 268.28 | 197.33 | 0.7355375
Si | 200 | 300 | 2.329 | 1787.431 | 13174.29 | 2.6e-06 | 0.705 | 148 | 1414 | 2900 | 0.3 | 11.38442 | 286.9 | 295.66 | 1.030533
Si | 250 | 300 | 2.329 | 1787.431 | 13174.29 | 2.6e-06 | 0.705 | 148 | 1414 | 2900 | 0.3 | 14.23053 | 291.78 | 376.95 | 1.291898
Si | 300 | 300 | 2.329 | 1787.431 | 13174.29 | 2.6e-06 | 0.705 | 148 | 1414 | 2900 | 0.3 | 17.07664 | 319.11 | 483 | 1.513585
Si | 100 | 600 | 2.329 | 1787.431 | 13174.29 | 2.6e-06 | 0.705 | 148 | 1414 | 2900 | 0.3 | 4.025002 | 83.24 | 36.54 | 0.4389716
Si | 150 | 600 | 2.329 | 1787.431 | 13174.29 | 2.6e-06 | 0.705 | 148 | 1414 | 2900 | 0.3 | 6.037502 | 142 | 119.45 | 0.8411972
Si | 200 | 600 | 2.329 | 1787.431 | 13174.29 | 2.6e-06 | 0.705 | 148 | 1414 | 2900 | 0.3 | 8.050003 | 167.35 | 180.22 | 1.076905
Si | 250 | 600 | 2.329 | 1787.431 | 13174.29 | 2.6e-06 | 0.705 | 148 | 1414 | 2900 | 0.3 | 10.0625 | 190.53 | 258.24 | 1.355377
Si | 300 | 600 | 2.329 | 1787.431 | 13174.29 | 2.6e-06 | 0.705 | 148 | 1414 | 2900 | 0.3 | 12.075 | 243.17 | 317.97 | 1.307604
Si | 100 | 900 | 2.329 | 1787.431 | 13174.29 | 2.6e-06 | 0.705 | 148 | 1414 | 2900 | 0.3 | 3.2864 | 72.74 | 27.35 | 0.3759967
Si | 150 | 900 | 2.329 | 1787.431 | 13174.29 | 2.6e-06 | 0.705 | 148 | 1414 | 2900 | 0.3 | 4.9296 | 128.46 | 58.39 | 0.4545384
Si | 200 | 900 | 2.329 | 1787.431 | 13174.29 | 2.6e-06 | 0.705 | 148 | 1414 | 2900 | 0.3 | 6.5728 | 172.29 | 136.23 | 0.7907017
Si | 250 | 900 | 2.329 | 1787.431 | 13174.29 | 2.6e-06 | 0.705 | 148 | 1414 | 2900 | 0.3 | 8.216 | 214.49 | 184.1 | 0.8583151
Si | 300 | 900 | 2.329 | 1787.431 | 13174.29 | 2.6e-06 | 0.705 | 148 | 1414 | 2900 | 0.3 | 9.8592 | 204.83 | 226.74 | 1.106967

## Sheet3
Material | Power | Velocity | Density | Heat of Fusion | Heat of Vaporization | Linear Expansion Coefficient | Specific Heat Capacity | Thermal Conductivity | Melting Point | Boiling Point | Reflection Coefficient | width | Depth | Diffusivity | Energy density | energy density catagorize | melt point category |  | Ratio D/W | catagarize |  | W/D
| W | mm/s | (g/cm³) | (J/g) | (J/g) | (1/K) | (J/g·K) | (W/m·K) | (°C) | (°C) | (%) | um | um
Mg | 200 | 200 | 1.738 | 8.7 | 127.4 | 25.2 × 10⁻⁶ | 1.023 | 156 | 650 | 1090 | 0.6 | 220.19 | 427.22 |  | 256.4103 | high | low | Medium | 1.940233 | keyholeⅠ | keyhole | 0.5154019 | keyhole
Mg | 200 | 400 | 1.738 | 8.7 | 127.4 | 25.2 × 10⁻⁶ | 1.023 | 156 | 650 | 1090 | 0.6 | 197.4 | 243.73 |  | 128.2051 | high | low | Medium | 1.234701 | transition | keyhole | 0.8099126 | severe keyhole
Mg | 200 | 600 | 1.738 | 8.7 | 127.4 | 25.2 × 10⁻⁶ | 1.023 | 156 | 650 | 1090 | 0.6 | 163.18 | 167 |  | 85.47009 | medium high | low | Medium | 1.02341 | transition | transition | 0.9771257 | balling
Mg | 200 | 800 | 1.738 | 8.7 | 127.4 | 25.2 × 10⁻⁶ | 1.023 | 156 | 650 | 1090 | 0.6 | 151.48 | 96 |  | 64.10256 | medium low | low | Medium | 0.633747 | conduction | conduction | 1.577917 | stable
Mg | 200 | 1200 | 1.738 | 8.7 | 127.4 | 25.2 × 10⁻⁶ | 1.023 | 156 | 650 | 1090 | 0.6 | 131.46 | 62.18 |  | 42.73504 | medium low | low | Medium | 0.4729956 | transition |  | 2.114185 | conduction
Mg | 200 | 1600 | 1.738 | 8.7 | 127.4 | 25.2 × 10⁻⁶ | 1.023 | 156 | 650 | 1090 | 0.6 | 115.55 | 49 |  | 32.05128 | low | low | Medium | 0.4240588 | transition |  | 2.358163 | lack of fusion
Mg | 200 | 2000 | 1.738 | 8.7 | 127.4 | 25.2 × 10⁻⁶ | 1.023 | 156 | 650 | 1090 | 0.6 | 81.54 | 32.59 |  | 25.64103 | low | low | Medium | 0.3996811 | transition |  | 2.501994 | transition
Mg | 200 | 2400 | 1.738 | 8.7 | 127.4 | 25.2 × 10⁻⁶ | 1.023 | 156 | 650 | 1090 | 0.6 | 55.54 | 26.23 |  | 21.36752 | low | low | Medium | 0.4722722 | transition |  | 2.117423
Mg | 350 | 400 | 1.738 | 8.7 | 127.4 | 25.2 × 10⁻⁶ | 1.023 | 156 | 650 | 1090 | 0.6 | 240 | 355.4 |  | 224.359 | high | low | Medium | 1.480833 | transition | keyhole | 0.6752954 | melt point | max | 3422
Mg | 350 | 600 | 1.738 | 8.7 | 127.4 | 25.2 × 10⁻⁶ | 1.023 | 156 | 650 | 1090 | 0.6 | 218.16 | 272.18 |  | 149.5726 | high | low | Medium | 1.247616 | transition | keyhole | 0.8015284 |  | min | 232
Mg | 350 | 800 | 1.738 | 8.7 | 127.4 | 25.2 × 10⁻⁶ | 1.023 | 156 | 650 | 1090 | 0.6 | 195 | 198.44 |  | 112.1795 | medium high | low | Medium | 1.017641 | transition | transition | 0.9826648 | D/W | max | 7.36116
Mg | 350 | 1000 | 1.738 | 8.7 | 127.4 | 25.2 × 10⁻⁶ | 1.023 | 156 | 650 | 1090 | 0.6 | 175.62 | 116.51 |  | 89.74359 | medium high | low | Medium | 0.663421 | conduction | conduction | 1.507338 |  | min | 0.07173913
Mg | 350 | 1200 | 1.738 | 8.7 | 127.4 | 25.2 × 10⁻⁶ | 1.023 | 156 | 650 | 1090 | 0.6 | 146.58 | 92.31 |  | 74.78632 | medium low | low | Medium | 0.6297585 | conduction |  | 1.58791
Mg | 350 | 1600 | 1.738 | 8.7 | 127.4 | 25.2 × 10⁻⁶ | 1.023 | 156 | 650 | 1090 | 0.6 | 120.87 | 79.5 |  | 56.08974 | medium low | low | Medium | 0.6577314 | conduction |  | 1.520377 | melt point | max | 3422
Mg | 350 | 2000 | 1.738 | 8.7 | 127.4 | 25.2 × 10⁻⁶ | 1.023 | 156 | 650 | 1090 | 0.6 | 107.96 | 51.42 |  | 44.87179 | medium low | low | Medium | 0.4762875 | transition | lack of fusion | 2.099572 |  | min | 232
Mg | 350 | 2400 | 1.738 | 8.7 | 127.4 | 25.2 × 10⁻⁶ | 1.023 | 156 | 650 | 1090 | 0.6 | 99.21 | 42.88 |  | 37.39316 | low | low | Medium | 0.4322145 | transition | lack of fusion | 2.313666
Mg | 100 | 300 | 1.738 | 8.7 | 127.4 | 25.2 × 10⁻⁶ | 1.023 | 156 | 650 | 1090 | 0.6 | 132 | 175.85 |  | 85.47009 | medium high | low | Medium | 1.332197 | transition |  | 0.7506397 | width | max | 836.48
Mg | 150 | 300 | 1.738 | 8.7 | 127.4 | 25.2 × 10⁻⁶ | 1.023 | 156 | 650 | 1090 | 0.6 | 142.4 | 265.5 |  | 128.2051 | high | low | Medium | 1.864466 | keyholeⅠ |  | 0.5363465 |  | min | 22.25
Mg | 200 | 300 | 1.738 | 8.7 | 127.4 | 25.2 × 10⁻⁶ | 1.023 | 156 | 650 | 1090 | 0.6 | 178.7 | 403.3 |  | 170.9402 | high | low | Medium | 2.256855 | keyholeⅠ |  | 0.4430945 | depth | max | 2700
Mg | 250 | 300 | 1.738 | 8.7 | 127.4 | 25.2 × 10⁻⁶ | 1.023 | 156 | 650 | 1090 | 0.6 | 267.93 | 585.75 |  | 213.6752 | high | low | Medium | 2.186205 | keyholeⅠ |  | 0.4574136 |  | min | 2
Mg | 300 | 300 | 1.738 | 8.7 | 127.4 | 25.2 × 10⁻⁶ | 1.023 | 156 | 650 | 1090 | 0.6 | 267.93 | 598.56 |  | 256.4103 | high | low | Medium | 2.234016 | keyholeⅠ |  | 0.4476243
Mg | 100 | 600 | 1.738 | 8.7 | 127.4 | 25.2 × 10⁻⁶ | 1.023 | 156 | 650 | 1090 | 0.6 | 152.9 | 174.9 |  | 42.73504 | medium low | low | Medium | 1.143885 | transition |  | 0.8742138 | density | max | 19.25
Mg | 150 | 600 | 1.738 | 8.7 | 127.4 | 25.2 × 10⁻⁶ | 1.023 | 156 | 650 | 1090 | 0.6 | 154.2 | 180.1 |  | 64.10256 | medium low | low | Medium | 1.167964 | transition |  | 0.856191 |  | min | 1.738
Mg | 200 | 600 | 1.738 | 8.7 | 127.4 | 25.2 × 10⁻⁶ | 1.023 | 156 | 650 | 1090 | 0.6 | 164.2 | 215.8 |  | 85.47009 | medium high | low | Medium | 1.314251 | transition |  | 0.7608897
Mg | 250 | 600 | 1.738 | 8.7 | 127.4 | 25.2 × 10⁻⁶ | 1.023 | 156 | 650 | 1090 | 0.6 | 183 | 232 |  | 106.8376 | medium high | low | Medium | 1.26776 | transition |  | 0.7887931
Mg | 300 | 600 | 1.738 | 8.7 | 127.4 | 25.2 × 10⁻⁶ | 1.023 | 156 | 650 | 1090 | 0.6 | 205.7 | 295 |  | 128.2051 | high | low | Medium | 1.434127 | transition |  | 0.6972881
Mg | 100 | 900 | 1.738 | 8.7 | 127.4 | 25.2 × 10⁻⁶ | 1.023 | 156 | 650 | 1090 | 0.6 | 79.29 | 48.56 |  | 28.49003 | low | low | Medium | 0.6124354 | conduction |  | 1.632825
Mg | 150 | 900 | 1.738 | 8.7 | 127.4 | 25.2 × 10⁻⁶ | 1.023 | 156 | 650 | 1090 | 0.6 | 103 | 64.5 |  | 42.73504 | medium low | low | Medium | 0.6262136 | conduction |  | 1.596899
Mg | 200 | 900 | 1.738 | 8.7 | 127.4 | 25.2 × 10⁻⁶ | 1.023 | 156 | 650 | 1090 | 0.6 | 129.2 | 108.6 |  | 56.98006 | medium low | low | Medium | 0.8405573 | conduction |  | 1.189687
Mg | 250 | 900 | 1.738 | 8.7 | 127.4 | 25.2 × 10⁻⁶ | 1.023 | 156 | 650 | 1090 | 0.6 | 150.8 | 183.6 |  | 71.22507 | medium low | low | Medium | 1.217507 | transition |  | 0.8213508
Mg | 300 | 900 | 1.738 | 8.7 | 127.4 | 25.2 × 10⁻⁶ | 1.023 | 156 | 650 | 1090 | 0.6 | 155.29 | 192.5 |  | 85.47009 | medium high | low | Medium | 1.239616 | transition |  | 0.8067013
Al | 200 | 200 | 2.7 | 10.7 | 293.4 | 23.1 × 10⁻⁶ | 0.897 | 237 | 660 | 2519 | 0.6 | 185.31 | 113.58 |  | 256.4103 | high | low | Medium | 0.6129189 | conduction |  | 1.631537
Al | 200 | 400 | 2.7 | 10.7 | 293.4 | 23.1 × 10⁻⁶ | 0.897 | 237 | 660 | 2519 | 0.9 | 155.22 | 72.64 |  | 128.2051 | high | low | Medium | 0.4679809 | transition |  | 2.136839
Al | 200 | 600 | 2.7 | 10.7 | 293.4 | 23.1 × 10⁻⁶ | 0.897 | 237 | 660 | 2519 | 0.9 | 114.79 | 60.1 |  | 85.47009 | medium high | low | Medium | 0.5235648 | conduction |  | 1.909983
Al | 200 | 800 | 2.7 | 10.7 | 293.4 | 23.1 × 10⁻⁶ | 0.897 | 237 | 660 | 2519 | 0.9 | 90.58 | 56.72 |  | 64.10256 | medium low | low | Medium | 0.6261868 | conduction |  | 1.596968
Al | 200 | 1200 | 2.7 | 10.7 | 293.4 | 23.1 × 10⁻⁶ | 0.897 | 237 | 660 | 2519 | 0.9 | 81.59 | 47.02 |  | 42.73504 | medium low | low | Medium | 0.5762961 | conduction |  | 1.735219
Al | 200 | 1600 | 2.7 | 10.7 | 293.4 | 23.1 × 10⁻⁶ | 0.897 | 237 | 660 | 2519 | 0.9 | 73.65 | 41.54 |  | 32.05128 | low | low | Medium | 0.564019 | conduction |  | 1.77299
Al | 200 | 2000 | 2.7 | 10.7 | 293.4 | 23.1 × 10⁻⁶ | 0.897 | 237 | 660 | 2519 | 0.9 | 67.4 | 36.3 |  | 25.64103 | low | low | Medium | 0.5385757 | conduction |  | 1.856749
Al | 200 | 2400 | 2.7 | 10.7 | 293.4 | 23.1 × 10⁻⁶ | 0.897 | 237 | 660 | 2519 | 0.9 | 48.99 | 28.11 |  | 21.36752 | low | low | Medium | 0.5737906 | conduction |  | 1.742796
Al | 350 | 400 | 2.7 | 10.7 | 293.4 | 23.1 × 10⁻⁶ | 0.897 | 237 | 660 | 2519 | 0.9 | 145.45 | 87.68 |  | 224.359 | high | low | Medium | 0.6028188 | conduction |  | 1.658873
Al | 350 | 600 | 2.7 | 10.7 | 293.4 | 23.1 × 10⁻⁶ | 0.897 | 237 | 660 | 2519 | 0.9 | 143.2 | 84 |  | 149.5726 | high | low | Medium | 0.5865922 | conduction |  | 1.704762
Al | 350 | 800 | 2.7 | 10.7 | 293.4 | 23.1 × 10⁻⁶ | 0.897 | 237 | 660 | 2519 | 0.9 | 116.49 | 52.35 |  | 112.1795 | medium high | low | Medium | 0.4493948 | transition |  | 2.225215
Al | 350 | 1000 | 2.7 | 10.7 | 293.4 | 23.1 × 10⁻⁶ | 0.897 | 237 | 660 | 2519 | 0.9 | 106.61 | 44.95 |  | 89.74359 | medium high | low | Medium | 0.4216302 | transition |  | 2.371746
Al | 350 | 1200 | 2.7 | 10.7 | 293.4 | 23.1 × 10⁻⁶ | 0.897 | 237 | 660 | 2519 | 0.9 | 92.28 | 42.64 |  | 74.78632 | medium low | low | Medium | 0.462072 | transition |  | 2.164165
Al | 350 | 1600 | 2.7 | 10.7 | 293.4 | 23.1 × 10⁻⁶ | 0.897 | 237 | 660 | 2519 | 0.9 | 90.31 | 34.64 |  | 56.08974 | medium low | low | Medium | 0.3835677 | transition |  | 2.607102
Al | 350 | 2000 | 2.7 | 10.7 | 293.4 | 23.1 × 10⁻⁶ | 0.897 | 237 | 660 | 2519 | 0.9 | 65.24 | 27.84 |  | 44.87179 | medium low | low | Medium | 0.4267321 | transition |  | 2.343391
Al | 350 | 2400 | 2.7 | 10.7 | 293.4 | 23.1 × 10⁻⁶ | 0.897 | 237 | 660 | 2519 | 0.9 | 58 | 23.94 |  | 37.39316 | low | low | Medium | 0.4127586 | transition |  | 2.422723
Al | 100 | 300 | 2.7 | 10.7 | 293.4 | 23.1 × 10⁻⁶ | 0.897 | 237 | 660 | 2519 | 0.9 | 55.99 | 17.36 |  | 85.47009 | medium high | low | Medium | 0.3100554 | transition |  | 3.22523
Al | 150 | 300 | 2.7 | 10.7 | 293.4 | 23.1 × 10⁻⁶ | 0.897 | 237 | 660 | 2519 | 0.9 | 87.4 | 32.6 |  | 128.2051 | high | low | Medium | 0.3729977 | transition |  | 2.680982
Al | 200 | 300 | 2.7 | 10.7 | 293.4 | 23.1 × 10⁻⁶ | 0.897 | 237 | 660 | 2519 | 0.9 | 93.88 | 37.11 |  | 170.9402 | high | low | Medium | 0.3952919 | transition |  | 2.529776
Al | 250 | 300 | 2.7 | 10.7 | 293.4 | 23.1 × 10⁻⁶ | 0.897 | 237 | 660 | 2519 | 0.9 | 164.3 | 87.1 |  | 213.6752 | high | low | Medium | 0.5301278 | conduction |  | 1.886338
Al | 300 | 300 | 2.7 | 10.7 | 293.4 | 23.1 × 10⁻⁶ | 0.897 | 237 | 660 | 2519 | 0.9 | 289.8 | 198.4 |  | 256.4103 | high | low | Medium | 0.6846101 | conduction |  | 1.460685
Al | 100 | 600 | 2.7 | 10.7 | 293.4 | 23.1 × 10⁻⁶ | 0.897 | 237 | 660 | 2519 | 0.9 | 25.58 | 13.67 |  | 42.73504 | medium low | low | Medium | 0.5344019 | conduction |  | 1.871251
Al | 150 | 600 | 2.7 | 10.7 | 293.4 | 23.1 × 10⁻⁶ | 0.897 | 237 | 660 | 2519 | 0.9 | 31.13 | 19.42 |  | 64.10256 | medium low | low | Medium | 0.6238355 | conduction |  | 1.602987
Al | 200 | 600 | 2.7 | 10.7 | 293.4 | 23.1 × 10⁻⁶ | 0.897 | 237 | 660 | 2519 | 0.9 | 74.39 | 25.17 |  | 85.47009 | medium high | low | Medium | 0.3383519 | transition |  | 2.955503
Al | 250 | 600 | 2.7 | 10.7 | 293.4 | 23.1 × 10⁻⁶ | 0.897 | 237 | 660 | 2519 | 0.9 | 107.67 | 48 |  | 106.8376 | medium high | low | Medium | 0.4458066 | transition |  | 2.243125
Al | 300 | 600 | 2.7 | 10.7 | 293.4 | 23.1 × 10⁻⁶ | 0.897 | 237 | 660 | 2519 | 0.9 | 178.9 | 108.6 |  | 128.2051 | high | low | Medium | 0.607043 | conduction |  | 1.64733
Al | 100 | 900 | 2.7 | 10.7 | 293.4 | 23.1 × 10⁻⁶ | 0.897 | 237 | 660 | 2519 | 0.9 | 48.7 | 20.2 |  | 28.49003 | low | low | Medium | 0.4147844 | transition |  | 2.410891
Al | 150 | 900 | 2.7 | 10.7 | 293.4 | 23.1 × 10⁻⁶ | 0.897 | 237 | 660 | 2519 | 0.9 | 66.69 | 25.39 |  | 42.73504 | medium low | low | Medium | 0.3807167 | transition |  | 2.626625
Al | 200 | 900 | 2.7 | 10.7 | 293.4 | 23.1 × 10⁻⁶ | 0.897 | 237 | 660 | 2519 | 0.9 | 70.2 | 39.46 |  | 56.98006 | medium low | low | Medium | 0.5621083 | conduction |  | 1.779017
Al | 250 | 900 | 2.7 | 10.7 | 293.4 | 23.1 × 10⁻⁶ | 0.897 | 237 | 660 | 2519 | 0.9 | 76.49 | 38.74 |  | 71.22507 | medium low | low | Medium | 0.5064714 | conduction |  | 1.974445
Al | 300 | 900 | 2.7 | 10.7 | 293.4 | 23.1 × 10⁻⁶ | 0.897 | 237 | 660 | 2519 | 0.9 | 101.74 | 40.32 |  | 85.47009 | medium high | low | Medium | 0.3963043 | transition |  | 2.523313
Zn | 200 | 200 | 7.14 | 7.35 | 115.3 | 30.2 × 10⁻⁶ | 0.388 | 116 | 420 | 907 | 0.65 | 295.37 | 799.53 |  | 256.4103 | high | low | Low | 2.706876 | keyholeⅠ |  | 0.3694295
Zn | 200 | 400 | 7.14 | 7.35 | 115.3 | 30.2 × 10⁻⁶ | 0.388 | 116 | 420 | 907 | 0.65 | 257.63 | 419.56 |  | 128.2051 | high | low | Low | 1.628537 | keyholeⅠ |  | 0.6140481
Zn | 200 | 600 | 7.14 | 7.35 | 115.3 | 30.2 × 10⁻⁶ | 0.388 | 116 | 420 | 907 | 0.65 | 249.25 | 196.23 |  | 85.47009 | medium high | low | Low | 0.7872818 | conduction |  | 1.270193
Zn | 200 | 800 | 7.14 | 7.35 | 115.3 | 30.2 × 10⁻⁶ | 0.388 | 116 | 420 | 907 | 0.65 | 159.72 | 179.32 |  | 64.10256 | medium low | low | Low | 1.122715 | transition |  | 0.8906982
Zn | 200 | 1200 | 7.14 | 7.35 | 115.3 | 30.2 × 10⁻⁶ | 0.388 | 116 | 420 | 907 | 0.65 | 136.48 | 105.85 |  | 42.73504 | medium low | low | Low | 0.7755715 | conduction |  | 1.289372
Zn | 200 | 1600 | 7.14 | 7.35 | 115.3 | 30.2 × 10⁻⁶ | 0.388 | 116 | 420 | 907 | 0.65 | 132.23 | 66.89 |  | 32.05128 | low | low | Low | 0.505861 | conduction |  | 1.976828
Zn | 200 | 2000 | 7.14 | 7.35 | 115.3 | 30.2 × 10⁻⁶ | 0.388 | 116 | 420 | 907 | 0.65 | 120.11 | 60.12 |  | 25.64103 | low | low | Low | 0.5005412 | conduction |  | 1.997838
Zn | 200 | 2400 | 7.14 | 7.35 | 115.3 | 30.2 × 10⁻⁶ | 0.388 | 116 | 420 | 907 | 0.65 | 115.59 | 47.67 |  | 21.36752 | low | low | Low | 0.4124059 | transition |  | 2.424795
Zn | 350 | 400 | 7.14 | 7.35 | 115.3 | 30.2 × 10⁻⁶ | 0.388 | 116 | 420 | 907 | 0.65 | 318.73 | 715.1 |  | 224.359 | high | low | Low | 2.243592 | keyholeⅠ |  | 0.4457139
Zn | 350 | 600 | 7.14 | 7.35 | 115.3 | 30.2 × 10⁻⁶ | 0.388 | 116 | 420 | 907 | 0.65 | 268.32 | 405.89 |  | 149.5726 | high | low | Low | 1.512709 | keyholeⅠ |  | 0.6610658
Zn | 350 | 800 | 7.14 | 7.35 | 115.3 | 30.2 × 10⁻⁶ | 0.388 | 116 | 420 | 907 | 0.65 | 248.1 | 307 |  | 112.1795 | medium high | low | Low | 1.237404 | transition |  | 0.8081433
Zn | 350 | 1000 | 7.14 | 7.35 | 115.3 | 30.2 × 10⁻⁶ | 0.388 | 116 | 420 | 907 | 0.65 | 215.63 | 217.02 |  | 89.74359 | medium high | low | Low | 1.006446 | transition |  | 0.9935951
Zn | 350 | 1200 | 7.14 | 7.35 | 115.3 | 30.2 × 10⁻⁶ | 0.388 | 116 | 420 | 907 | 0.65 | 167.35 | 191.25 |  | 74.78632 | medium low | low | Low | 1.142814 | transition |  | 0.8750327
Zn | 350 | 1600 | 7.14 | 7.35 | 115.3 | 30.2 × 10⁻⁶ | 0.388 | 116 | 420 | 907 | 0.65 | 182.7 | 128.62 |  | 56.08974 | medium low | low | Low | 0.7039956 | conduction |  | 1.420463
Zn | 350 | 2000 | 7.14 | 7.35 | 115.3 | 30.2 × 10⁻⁶ | 0.388 | 116 | 420 | 907 | 0.65 | 170.37 | 84.41 |  | 44.87179 | medium low | low | Low | 0.4954511 | transition |  | 2.018363
Zn | 350 | 2400 | 7.14 | 7.35 | 115.3 | 30.2 × 10⁻⁶ | 0.388 | 116 | 420 | 907 | 0.65 | 163.7 | 86.93 |  | 37.39316 | low | low | Low | 0.5310324 | conduction |  | 1.883124
Zn | 100 | 300 | 7.14 | 7.35 | 115.3 | 30.2 × 10⁻⁶ | 0.388 | 116 | 420 | 907 | 0.65 | 199.47 | 262 |  | 85.47009 | medium high | low | Low | 1.313481 | transition |  | 0.7613359
Zn | 150 | 300 | 7.14 | 7.35 | 115.3 | 30.2 × 10⁻⁶ | 0.388 | 116 | 420 | 907 | 0.65 | 255.88 | 485.44 |  | 128.2051 | high | low | Low | 1.897139 | keyholeⅠ |  | 0.5271094
Zn | 200 | 300 | 7.14 | 7.35 | 115.3 | 30.2 × 10⁻⁶ | 0.388 | 116 | 420 | 907 | 0.65 | 263.5 | 651.4 |  | 170.9402 | high | low | Low | 2.472106 | keyholeⅠ |  | 0.4045134
Zn | 250 | 300 | 7.14 | 7.35 | 115.3 | 30.2 × 10⁻⁶ | 0.388 | 116 | 420 | 907 | 0.65 | 265.97 | 869.3 |  | 213.6752 | high | low | Low | 3.268414 | keyhole Ⅱ |  | 0.3059588
Zn | 300 | 300 | 7.14 | 7.35 | 115.3 | 30.2 × 10⁻⁶ | 0.388 | 116 | 420 | 907 | 0.65 | 270.6 | 995.4 |  | 256.4103 | high | low | Low | 3.678492 | keyhole Ⅱ |  | 0.2718505
Zn | 100 | 600 | 7.14 | 7.35 | 115.3 | 30.2 × 10⁻⁶ | 0.388 | 116 | 420 | 907 | 0.65 | 133.59 | 128.65 |  | 42.73504 | medium low | low | Low | 0.9630212 | conduction |  | 1.038399
Zn | 150 | 600 | 7.14 | 7.35 | 115.3 | 30.2 × 10⁻⁶ | 0.388 | 116 | 420 | 907 | 0.65 | 188.49 | 211.42 |  | 64.10256 | medium low | low | Low | 1.121651 | transition |  | 0.8915429
Zn | 200 | 600 | 7.14 | 7.35 | 115.3 | 30.2 × 10⁻⁶ | 0.388 | 116 | 420 | 907 | 0.65 | 205.98 | 286.8 |  | 85.47009 | medium high | low | Low | 1.392368 | transition |  | 0.7182008
Zn | 250 | 600 | 7.14 | 7.35 | 115.3 | 30.2 × 10⁻⁶ | 0.388 | 116 | 420 | 907 | 0.65 | 190.33 | 403.32 |  | 106.8376 | medium high | low | Low | 2.119056 | keyholeⅠ |  | 0.4719082
Zn | 300 | 600 | 7.14 | 7.35 | 115.3 | 30.2 × 10⁻⁶ | 0.388 | 116 | 420 | 907 | 0.65 | 225.47 | 491.6 |  | 128.2051 | high | low | Low | 2.180334 | keyholeⅠ |  | 0.4586452
Zn | 100 | 900 | 7.14 | 7.35 | 115.3 | 30.2 × 10⁻⁶ | 0.388 | 116 | 420 | 907 | 0.65 | 103.56 | 33.9 |  | 28.49003 | low | low | Low | 0.3273465 | transition |  | 3.054867
Zn | 150 | 900 | 7.14 | 7.35 | 115.3 | 30.2 × 10⁻⁶ | 0.388 | 116 | 420 | 907 | 0.65 | 112.2 | 64.3 |  | 42.73504 | medium low | low | Low | 0.5730838 | conduction |  | 1.744946
Zn | 200 | 900 | 7.14 | 7.35 | 115.3 | 30.2 × 10⁻⁶ | 0.388 | 116 | 420 | 907 | 0.65 | 131.5 | 109.1 |  | 56.98006 | medium low | low | Low | 0.8296578 | conduction |  | 1.205316
Zn | 250 | 900 | 7.14 | 7.35 | 115.3 | 30.2 × 10⁻⁶ | 0.388 | 116 | 420 | 907 | 0.65 | 140.91 | 204.34 |  | 71.22507 | medium low | low | Low | 1.450145 | transition |  | 0.689586
Zn | 300 | 900 | 7.14 | 7.35 | 115.3 | 30.2 × 10⁻⁶ | 0.388 | 116 | 420 | 907 | 0.65 | 220.7 | 296.97 |  | 85.47009 | medium high | low | Low | 1.345582 | transition |  | 0.7431727
Be | 200 | 200 | 1.85 | 12.2 | 292.4 | 11.3 × 10⁻⁶ | 1.825 | 200 | 1287 | 2471 | 0.5 | 219.3 | 321.99 |  | 256.4103 | high | medium low | Intermediate | 1.468263 | transition |  | 0.6810771
Be | 200 | 400 | 1.85 | 12.2 | 292.4 | 11.3 × 10⁻⁶ | 1.825 | 200 | 1287 | 2471 | 0.5 | 182.86 | 238.89 |  | 128.2051 | high | medium low | Intermediate | 1.306409 | transition |  | 0.7654569
Be | 200 | 600 | 1.85 | 12.2 | 292.4 | 11.3 × 10⁻⁶ | 1.825 | 200 | 1287 | 2471 | 0.5 | 141.77 | 164.52 |  | 85.47009 | medium high | medium low | Intermediate | 1.160471 | transition |  | 0.8617189
Be | 200 | 800 | 1.85 | 12.2 | 292.4 | 11.3 × 10⁻⁶ | 1.825 | 200 | 1287 | 2471 | 0.5 | 139.31 | 101.62 |  | 64.10256 | medium low | medium low | Intermediate | 0.7294523 | conduction |  | 1.370892
Be | 200 | 1200 | 1.85 | 12.2 | 292.4 | 11.3 × 10⁻⁶ | 1.825 | 200 | 1287 | 2471 | 0.5 | 100.18 | 53.88 |  | 42.73504 | medium low | medium low | Intermediate | 0.5378319 | conduction |  | 1.859317
Be | 200 | 1600 | 1.85 | 12.2 | 292.4 | 11.3 × 10⁻⁶ | 1.825 | 200 | 1287 | 2471 | 0.5 | 57.98 | 31.56 |  | 32.05128 | low | medium low | Intermediate | 0.5443256 | conduction |  | 1.837136
Be | 200 | 2000 | 1.85 | 12.2 | 292.4 | 11.3 × 10⁻⁶ | 1.825 | 200 | 1287 | 2471 | 0.5 | 42.84 | 18.8 |  | 25.64103 | low | medium low | Intermediate | 0.4388422 | transition |  | 2.278723
Be | 200 | 2400 | 1.85 | 12.2 | 292.4 | 11.3 × 10⁻⁶ | 1.825 | 200 | 1287 | 2471 | 0.5 | 38.53 | 10.9 |  | 21.36752 | low | medium low | Intermediate | 0.2828964 | transition |  | 3.534862
Be | 350 | 400 | 1.85 | 12.2 | 292.4 | 11.3 × 10⁻⁶ | 1.825 | 200 | 1287 | 2471 | 0.5 | 160.82 | 236 |  | 224.359 | high | medium low | Intermediate | 1.467479 | transition |  | 0.6814407
Be | 350 | 600 | 1.85 | 12.2 | 292.4 | 11.3 × 10⁻⁶ | 1.825 | 200 | 1287 | 2471 | 0.5 | 135.04 | 139.11 |  | 149.5726 | high | medium low | Intermediate | 1.030139 | transition |  | 0.9707426
Be | 350 | 800 | 1.85 | 12.2 | 292.4 | 11.3 × 10⁻⁶ | 1.825 | 200 | 1287 | 2471 | 0.5 | 166.91 | 104.25 |  | 112.1795 | medium high | medium low | Intermediate | 0.6245881 | conduction |  | 1.601055
Be | 350 | 1000 | 1.85 | 12.2 | 292.4 | 11.3 × 10⁻⁶ | 1.825 | 200 | 1287 | 2471 | 0.5 | 133.64 | 69.2 |  | 89.74359 | medium high | medium low | Intermediate | 0.517809 | conduction |  | 1.931214
Be | 350 | 1200 | 1.85 | 12.2 | 292.4 | 11.3 × 10⁻⁶ | 1.825 | 200 | 1287 | 2471 | 0.5 | 115.47 | 44.65 |  | 74.78632 | medium low | medium low | Intermediate | 0.3866805 | transition |  | 2.586114
Be | 350 | 1600 | 1.85 | 12.2 | 292.4 | 11.3 × 10⁻⁶ | 1.825 | 200 | 1287 | 2471 | 0.5 | 104.91 | 30 |  | 56.08974 | medium low | medium low | Intermediate | 0.2859594 | transition |  | 3.497
Be | 350 | 2000 | 1.85 | 12.2 | 292.4 | 11.3 × 10⁻⁶ | 1.825 | 200 | 1287 | 2471 | 0.5 | 99.67 | 21.17 |  | 44.87179 | medium low | medium low | Intermediate | 0.2124009 | shallow condution |  | 4.708077
Be | 350 | 2400 | 1.85 | 12.2 | 292.4 | 11.3 × 10⁻⁶ | 1.825 | 200 | 1287 | 2471 | 0.5 | 58.77 | 12.95 |  | 37.39316 | low | medium low | Intermediate | 0.2203505 | shallow condution |  | 4.538224
Be | 100 | 300 | 1.85 | 12.2 | 292.4 | 11.3 × 10⁻⁶ | 1.825 | 200 | 1287 | 2471 | 0.5 | 87.9 | 69.78 |  | 85.47009 | medium high | medium low | Intermediate | 0.7938567 | conduction |  | 1.259673
Be | 150 | 300 | 1.85 | 12.2 | 292.4 | 11.3 × 10⁻⁶ | 1.825 | 200 | 1287 | 2471 | 0.5 | 107.14 | 141.35 |  | 128.2051 | high | medium low | Intermediate | 1.319302 | transition |  | 0.7579767
Be | 200 | 300 | 1.85 | 12.2 | 292.4 | 11.3 × 10⁻⁶ | 1.825 | 200 | 1287 | 2471 | 0.5 | 142.58 | 248.74 |  | 170.9402 | high | medium low | Intermediate | 1.744564 | keyholeⅠ |  | 0.573209
Be | 250 | 300 | 1.85 | 12.2 | 292.4 | 11.3 × 10⁻⁶ | 1.825 | 200 | 1287 | 2471 | 0.5 | 161.23 | 319.28 |  | 213.6752 | high | medium low | Intermediate | 1.980277 | keyholeⅠ |  | 0.50498
Be | 300 | 300 | 1.85 | 12.2 | 292.4 | 11.3 × 10⁻⁶ | 1.825 | 200 | 1287 | 2471 | 0.5 | 165.32 | 360 |  | 256.4103 | high | medium low | Intermediate | 2.177595 | keyholeⅠ |  | 0.4592222
Be | 100 | 600 | 1.85 | 12.2 | 292.4 | 11.3 × 10⁻⁶ | 1.825 | 200 | 1287 | 2471 | 0.5 | 62.2 | 28.8 |  | 42.73504 | medium low | medium low | Intermediate | 0.4630225 | transition |  | 2.159722
Be | 150 | 600 | 1.85 | 12.2 | 292.4 | 11.3 × 10⁻⁶ | 1.825 | 200 | 1287 | 2471 | 0.5 | 76.45 | 41.88 |  | 64.10256 | medium low | medium low | Intermediate | 0.547809 | conduction |  | 1.825454
Be | 200 | 600 | 1.85 | 12.2 | 292.4 | 11.3 × 10⁻⁶ | 1.825 | 200 | 1287 | 2471 | 0.5 | 102.34 | 107.16 |  | 85.47009 | medium high | medium low | Intermediate | 1.047098 | transition |  | 0.9550205
Be | 250 | 600 | 1.85 | 12.2 | 292.4 | 11.3 × 10⁻⁶ | 1.825 | 200 | 1287 | 2471 | 0.5 | 101 | 146 |  | 106.8376 | medium high | medium low | Intermediate | 1.445545 | transition |  | 0.6917808
Be | 300 | 600 | 1.85 | 12.2 | 292.4 | 11.3 × 10⁻⁶ | 1.825 | 200 | 1287 | 2471 | 0.5 | 105 | 168.98 |  | 128.2051 | high | medium low | Intermediate | 1.609333 | keyholeⅠ |  | 0.6213753
Be | 100 | 900 | 1.85 | 12.2 | 292.4 | 11.3 × 10⁻⁶ | 1.825 | 200 | 1287 | 2471 | 0.5 | 99.97 | 19.22 |  | 28.49003 | low | medium low | Intermediate | 0.1922577 | shallow condution |  | 5.201353
Be | 150 | 900 | 1.85 | 12.2 | 292.4 | 11.3 × 10⁻⁶ | 1.825 | 200 | 1287 | 2471 | 0.5 | 78.21 | 42.15 |  | 42.73504 | medium low | medium low | Intermediate | 0.5389336 | conduction |  | 1.855516
Be | 200 | 900 | 1.85 | 12.2 | 292.4 | 11.3 × 10⁻⁶ | 1.825 | 200 | 1287 | 2471 | 0.5 | 101.56 | 58.4 |  | 56.98006 | medium low | medium low | Intermediate | 0.5750295 | conduction |  | 1.739041
Be | 250 | 900 | 1.85 | 12.2 | 292.4 | 11.3 × 10⁻⁶ | 1.825 | 200 | 1287 | 2471 | 0.5 | 107.64 | 83.8 |  | 71.22507 | medium low | medium low | Intermediate | 0.778521 | conduction |  | 1.284487
Be | 300 | 900 | 1.85 | 12.2 | 292.4 | 11.3 × 10⁻⁶ | 1.825 | 200 | 1287 | 2471 | 0.5 | 107.48 | 107.25 |  | 85.47009 | medium high | medium low | Intermediate | 0.9978601 | conduction |  | 1.002145
Ti | 200 | 200 | 4.506 | 14.15 | 425 | 8.6 × 10⁻⁶ | 0.523 | 21.9 | 1668 | 3287 | 0.55 | 492.85 | 559.5 |  | 256.4103 | high | medium high | Transition | 1.135234 | transition |  | 0.8808758
Ti | 200 | 400 | 4.506 | 14.15 | 425 | 8.6 × 10⁻⁶ | 0.523 | 21.9 | 1668 | 3287 | 0.55 | 374.11 | 256.64 |  | 128.2051 | high | medium high | Transition | 0.6860014 | conduction |  | 1.457723
Ti | 200 | 600 | 4.506 | 14.15 | 425 | 8.6 × 10⁻⁶ | 0.523 | 21.9 | 1668 | 3287 | 0.55 | 251.34 | 225.42 |  | 85.47009 | medium high | medium high | Transition | 0.8968728 | conduction |  | 1.114985
Ti | 200 | 800 | 4.506 | 14.15 | 425 | 8.6 × 10⁻⁶ | 0.523 | 21.9 | 1668 | 3287 | 0.55 | 220.3 | 116.85 |  | 64.10256 | medium low | medium high | Transition | 0.5304131 | conduction |  | 1.885323
Ti | 200 | 1200 | 4.506 | 14.15 | 425 | 8.6 × 10⁻⁶ | 0.523 | 21.9 | 1668 | 3287 | 0.55 | 202.09 | 61.06 |  | 42.73504 | medium low | medium high | Transition | 0.3021426 | transition |  | 3.309695
Ti | 200 | 1600 | 4.506 | 14.15 | 425 | 8.6 × 10⁻⁶ | 0.523 | 21.9 | 1668 | 3287 | 0.55 | 141.06 | 50.86 |  | 32.05128 | low | medium high | Transition | 0.3605558 | transition |  | 2.773496
Ti | 200 | 2000 | 4.506 | 14.15 | 425 | 8.6 × 10⁻⁶ | 0.523 | 21.9 | 1668 | 3287 | 0.55 | 125.88 | 44.94 |  | 25.64103 | low | medium high | Transition | 0.3570067 | transition |  | 2.801068
Ti | 200 | 2400 | 4.506 | 14.15 | 425 | 8.6 × 10⁻⁶ | 0.523 | 21.9 | 1668 | 3287 | 0.55 | 115.29 | 37.49 |  | 21.36752 | low | medium high | Transition | 0.32518 | transition |  | 3.07522
Ti | 350 | 400 | 4.506 | 14.15 | 425 | 8.6 × 10⁻⁶ | 0.523 | 21.9 | 1668 | 3287 | 0.55 | 309.16 | 260.31 |  | 224.359 | high | medium high | Transition | 0.8419912 | conduction |  | 1.187661
Ti | 350 | 600 | 4.506 | 14.15 | 425 | 8.6 × 10⁻⁶ | 0.523 | 21.9 | 1668 | 3287 | 0.55 | 282.58 | 188.77 |  | 149.5726 | high | medium high | Transition | 0.6680232 | conduction |  | 1.496954
Ti | 350 | 800 | 4.506 | 14.15 | 425 | 8.6 × 10⁻⁶ | 0.523 | 21.9 | 1668 | 3287 | 0.55 | 241.1 | 157.91 |  | 112.1795 | medium high | medium high | Transition | 0.6549564 | conduction |  | 1.526819
Ti | 350 | 1000 | 4.506 | 14.15 | 425 | 8.6 × 10⁻⁶ | 0.523 | 21.9 | 1668 | 3287 | 0.55 | 187.6 | 131.65 |  | 89.74359 | medium high | medium high | Transition | 0.7017591 | conduction |  | 1.424991
Ti | 350 | 1200 | 4.506 | 14.15 | 425 | 8.6 × 10⁻⁶ | 0.523 | 21.9 | 1668 | 3287 | 0.55 | 166.03 | 110.32 |  | 74.78632 | medium low | medium high | Transition | 0.6644582 | conduction |  | 1.504985
Ti | 350 | 1600 | 4.506 | 14.15 | 425 | 8.6 × 10⁻⁶ | 0.523 | 21.9 | 1668 | 3287 | 0.55 | 149.76 | 92.84 |  | 56.08974 | medium low | medium high | Transition | 0.6199252 | conduction |  | 1.613098
Ti | 350 | 2000 | 4.506 | 14.15 | 425 | 8.6 × 10⁻⁶ | 0.523 | 21.9 | 1668 | 3287 | 0.55 | 147.4 | 77.22 |  | 44.87179 | medium low | medium high | Transition | 0.5238806 | conduction |  | 1.908832
Ti | 350 | 2400 | 4.506 | 14.15 | 425 | 8.6 × 10⁻⁶ | 0.523 | 21.9 | 1668 | 3287 | 0.55 | 131.71 | 46.13 |  | 37.39316 | low | medium high | Transition | 0.3502392 | transition |  | 2.855192
Ti | 100 | 300 | 4.506 | 14.15 | 425 | 8.6 × 10⁻⁶ | 0.523 | 21.9 | 1668 | 3287 | 0.55 | 186.34 | 47.93 |  | 85.47009 | medium high | medium high | Transition | 0.257218 | transition |  | 3.887753
Ti | 150 | 300 | 4.506 | 14.15 | 425 | 8.6 × 10⁻⁶ | 0.523 | 21.9 | 1668 | 3287 | 0.55 | 285.9 | 280.7 |  | 128.2051 | high | medium high | Transition | 0.9818118 | conduction |  | 1.018525
Ti | 200 | 300 | 4.506 | 14.15 | 425 | 8.6 × 10⁻⁶ | 0.523 | 21.9 | 1668 | 3287 | 0.55 | 250.64 | 410.94 |  | 170.9402 | high | medium high | Transition | 1.639563 | keyholeⅠ |  | 0.6099187
Ti | 250 | 300 | 4.506 | 14.15 | 425 | 8.6 × 10⁻⁶ | 0.523 | 21.9 | 1668 | 3287 | 0.55 | 304.93 | 491.61 |  | 213.6752 | high | medium high | Transition | 1.612206 | keyholeⅠ |  | 0.6202681
Ti | 300 | 300 | 4.506 | 14.15 | 425 | 8.6 × 10⁻⁶ | 0.523 | 21.9 | 1668 | 3287 | 0.55 | 357.14 | 568.69 |  | 256.4103 | high | medium high | Transition | 1.592345 | keyholeⅠ |  | 0.6280047
Ti | 100 | 600 | 4.506 | 14.15 | 425 | 8.6 × 10⁻⁶ | 0.523 | 21.9 | 1668 | 3287 | 0.55 | 126.88 | 91.64 |  | 42.73504 | medium low | medium high | Transition | 0.7222573 | conduction |  | 1.384548
Ti | 150 | 600 | 4.506 | 14.15 | 425 | 8.6 × 10⁻⁶ | 0.523 | 21.9 | 1668 | 3287 | 0.55 | 148.3 | 158 |  | 64.10256 | medium low | medium high | Transition | 1.065408 | transition |  | 0.9386076
Ti | 200 | 600 | 4.506 | 14.15 | 425 | 8.6 × 10⁻⁶ | 0.523 | 21.9 | 1668 | 3287 | 0.55 | 203.98 | 228.88 |  | 85.47009 | medium high | medium high | Transition | 1.122071 | transition |  | 0.8912094
Ti | 250 | 600 | 4.506 | 14.15 | 425 | 8.6 × 10⁻⁶ | 0.523 | 21.9 | 1668 | 3287 | 0.55 | 196 | 312.77 |  | 106.8376 | medium high | medium high | Transition | 1.595765 | keyholeⅠ |  | 0.6266586
Ti | 300 | 600 | 4.506 | 14.15 | 425 | 8.6 × 10⁻⁶ | 0.523 | 21.9 | 1668 | 3287 | 0.55 | 246.8 | 362.69 |  | 128.2051 | high | medium high | Transition | 1.469571 | transition |  | 0.6804709
Ti | 100 | 900 | 4.506 | 14.15 | 425 | 8.6 × 10⁻⁶ | 0.523 | 21.9 | 1668 | 3287 | 0.55 | 131.32 | 47.53 |  | 28.49003 | low | medium high | Transition | 0.3619403 | transition |  | 2.762887
Ti | 150 | 900 | 4.506 | 14.15 | 425 | 8.6 × 10⁻⁶ | 0.523 | 21.9 | 1668 | 3287 | 0.55 | 170.44 | 71.81 |  | 42.73504 | medium low | medium high | Transition | 0.4213213 | transition |  | 2.373486
Ti | 200 | 900 | 4.506 | 14.15 | 425 | 8.6 × 10⁻⁶ | 0.523 | 21.9 | 1668 | 3287 | 0.55 | 170.65 | 132.96 |  | 56.98006 | medium low | medium high | Transition | 0.7791386 | conduction |  | 1.283469
Ti | 250 | 900 | 4.506 | 14.15 | 425 | 8.6 × 10⁻⁶ | 0.523 | 21.9 | 1668 | 3287 | 0.55 | 170.3 | 168.38 |  | 71.22507 | medium low | medium high | Transition | 0.9887258 | conduction |  | 1.011403
Ti | 300 | 900 | 4.506 | 14.15 | 425 | 8.6 × 10⁻⁶ | 0.523 | 21.9 | 1668 | 3287 | 0.55 | 170.9 | 228.61 |  | 85.47009 | medium high | medium high | Transition | 1.337683 | transition |  | 0.7475613
V | 200 | 200 | 6.11 | 21.5 | 459 | 8.4 × 10⁻⁶ | 0.489 | 30.7 | 1910 | 3407 | 0.6 | 393.07 | 400.12 |  | 256.4103 | high | medium high | High | 1.017936 | transition |  | 0.9823803
V | 200 | 400 | 6.11 | 21.5 | 459 | 8.4 × 10⁻⁶ | 0.489 | 30.7 | 1910 | 3407 | 0.6 | 280.91 | 251.12 |  | 128.2051 | high | medium high | High | 0.8939518 | conduction |  | 1.118629
V | 200 | 600 | 6.11 | 21.5 | 459 | 8.4 × 10⁻⁶ | 0.489 | 30.7 | 1910 | 3407 | 0.6 | 188.99 | 201.08 |  | 85.47009 | medium high | medium high | High | 1.063972 | transition |  | 0.9398747
V | 200 | 800 | 6.11 | 21.5 | 459 | 8.4 × 10⁻⁶ | 0.489 | 30.7 | 1910 | 3407 | 0.6 | 172.29 | 84.83 |  | 64.10256 | medium low | medium high | High | 0.4923675 | transition |  | 2.031003
V | 200 | 1200 | 6.11 | 21.5 | 459 | 8.4 × 10⁻⁶ | 0.489 | 30.7 | 1910 | 3407 | 0.6 | 132.75 | 57.98 |  | 42.73504 | medium low | medium high | High | 0.4367608 | transition |  | 2.289583
V | 200 | 1600 | 6.11 | 21.5 | 459 | 8.4 × 10⁻⁶ | 0.489 | 30.7 | 1910 | 3407 | 0.6 | 109.85 | 49.23 |  | 32.05128 | low | medium high | High | 0.4481566 | transition |  | 2.231363
V | 200 | 2000 | 6.11 | 21.5 | 459 | 8.4 × 10⁻⁶ | 0.489 | 30.7 | 1910 | 3407 | 0.6 | 84.57 | 31.44 |  | 25.64103 | low | medium high | High | 0.371763 | transition |  | 2.689885
V | 200 | 2400 | 6.11 | 21.5 | 459 | 8.4 × 10⁻⁶ | 0.489 | 30.7 | 1910 | 3407 | 0.6 | 76.76 | 26.3 |  | 21.36752 | low | medium high | High | 0.3426264 | transition |  | 2.918631
V | 350 | 400 | 6.11 | 21.5 | 459 | 8.4 × 10⁻⁶ | 0.489 | 30.7 | 1910 | 3407 | 0.6 | 252.43 | 289.64 |  | 224.359 | high | medium high | High | 1.147407 | transition |  | 0.8715302
V | 350 | 600 | 6.11 | 21.5 | 459 | 8.4 × 10⁻⁶ | 0.489 | 30.7 | 1910 | 3407 | 0.6 | 225.97 | 137.88 |  | 149.5726 | high | medium high | High | 0.6101695 | conduction |  | 1.638889
V | 350 | 800 | 6.11 | 21.5 | 459 | 8.4 × 10⁻⁶ | 0.489 | 30.7 | 1910 | 3407 | 0.6 | 158.78 | 89.53 |  | 112.1795 | medium high | medium high | High | 0.5638619 | conduction |  | 1.773484
V | 350 | 1000 | 6.11 | 21.5 | 459 | 8.4 × 10⁻⁶ | 0.489 | 30.7 | 1910 | 3407 | 0.6 | 146.07 | 89.13 |  | 89.74359 | medium high | medium high | High | 0.6101869 | conduction |  | 1.638842
V | 350 | 1200 | 6.11 | 21.5 | 459 | 8.4 × 10⁻⁶ | 0.489 | 30.7 | 1910 | 3407 | 0.6 | 128.25 | 78.67 |  | 74.78632 | medium low | medium high | High | 0.6134113 | conduction |  | 1.630228
V | 350 | 1600 | 6.11 | 21.5 | 459 | 8.4 × 10⁻⁶ | 0.489 | 30.7 | 1910 | 3407 | 0.6 | 121.45 | 60.21 |  | 56.08974 | medium low | medium high | High | 0.4957596 | transition |  | 2.017107
V | 350 | 2000 | 6.11 | 21.5 | 459 | 8.4 × 10⁻⁶ | 0.489 | 30.7 | 1910 | 3407 | 0.6 | 112.1 | 48.08 |  | 44.87179 | medium low | medium high | High | 0.4289028 | transition |  | 2.331531
V | 350 | 2400 | 6.11 | 21.5 | 459 | 8.4 × 10⁻⁶ | 0.489 | 30.7 | 1910 | 3407 | 0.6 | 108.09 | 39.25 |  | 37.39316 | low | medium high | High | 0.3631233 | transition |  | 2.753885
V | 100 | 300 | 6.11 | 21.5 | 459 | 8.4 × 10⁻⁶ | 0.489 | 30.7 | 1910 | 3407 | 0.6 | 100.7 | 44.59 |  | 85.47009 | medium high | medium high | High | 0.4428004 | transition |  | 2.258354
V | 150 | 300 | 6.11 | 21.5 | 459 | 8.4 × 10⁻⁶ | 0.489 | 30.7 | 1910 | 3407 | 0.6 | 109.84 | 52.91 |  | 128.2051 | high | medium high | High | 0.4817007 | transition |  | 2.075978
V | 200 | 300 | 6.11 | 21.5 | 459 | 8.4 × 10⁻⁶ | 0.489 | 30.7 | 1910 | 3407 | 0.6 | 180.12 | 67.4 |  | 170.9402 | high | medium high | High | 0.374195 | transition |  | 2.672404
V | 250 | 300 | 6.11 | 21.5 | 459 | 8.4 × 10⁻⁶ | 0.489 | 30.7 | 1910 | 3407 | 0.6 | 187.26 | 87.89 |  | 213.6752 | high | medium high | High | 0.4693474 | transition |  | 2.130618
V | 300 | 300 | 6.11 | 21.5 | 459 | 8.4 × 10⁻⁶ | 0.489 | 30.7 | 1910 | 3407 | 0.6 | 222.55 | 99.98 |  | 256.4103 | high | medium high | High | 0.4492474 | transition |  | 2.225945
V | 100 | 600 | 6.11 | 21.5 | 459 | 8.4 × 10⁻⁶ | 0.489 | 30.7 | 1910 | 3407 | 0.6 | 52.93 | 15.4 |  | 42.73504 | medium low | medium high | High | 0.2909503 | transition |  | 3.437013
V | 150 | 600 | 6.11 | 21.5 | 459 | 8.4 × 10⁻⁶ | 0.489 | 30.7 | 1910 | 3407 | 0.6 | 94.95 | 17.57 |  | 64.10256 | medium low | medium high | High | 0.1850448 | shallow condution |  | 5.404098
V | 200 | 600 | 6.11 | 21.5 | 459 | 8.4 × 10⁻⁶ | 0.489 | 30.7 | 1910 | 3407 | 0.6 | 115.08 | 28.67 |  | 85.47009 | medium high | medium high | High | 0.249131 | shallow condution |  | 4.013952
V | 250 | 600 | 6.11 | 21.5 | 459 | 8.4 × 10⁻⁶ | 0.489 | 30.7 | 1910 | 3407 | 0.6 | 120.6 | 42.54 |  | 106.8376 | medium high | medium high | High | 0.3527363 | transition |  | 2.834979
V | 300 | 600 | 6.11 | 21.5 | 459 | 8.4 × 10⁻⁶ | 0.489 | 30.7 | 1910 | 3407 | 0.6 | 122.02 | 42.64 |  | 128.2051 | high | medium high | High | 0.3494509 | transition |  | 2.861632
V | 100 | 900 | 6.11 | 21.5 | 459 | 8.4 × 10⁻⁶ | 0.489 | 30.7 | 1910 | 3407 | 0.6 | 61.1 | 23.57 |  | 28.49003 | low | medium high | High | 0.385761 | transition |  | 2.592278
V | 150 | 900 | 6.11 | 21.5 | 459 | 8.4 × 10⁻⁶ | 0.489 | 30.7 | 1910 | 3407 | 0.6 | 89.3 | 42.92 |  | 42.73504 | medium low | medium high | High | 0.4806271 | transition |  | 2.080615
V | 200 | 900 | 6.11 | 21.5 | 459 | 8.4 × 10⁻⁶ | 0.489 | 30.7 | 1910 | 3407 | 0.6 | 113 | 30.43 |  | 56.98006 | medium low | medium high | High | 0.269292 | transition |  | 3.713441
V | 250 | 900 | 6.11 | 21.5 | 459 | 8.4 × 10⁻⁶ | 0.489 | 30.7 | 1910 | 3407 | 0.6 | 154.25 | 64.92 |  | 71.22507 | medium low | medium high | High | 0.4208752 | transition |  | 2.376001
V | 300 | 900 | 6.11 | 21.5 | 459 | 8.4 × 10⁻⁶ | 0.489 | 30.7 | 1910 | 3407 | 0.6 | 176 | 71.5 |  | 85.47009 | medium high | medium high | High | 0.40625 | transition |  | 2.461538
Fe | 200 | 200 | 7.874 | 13.8 | 340 | 11.8 × 10⁻⁶ | 0.449 | 80.4 | 1538 | 2862 | 0.7 | 235.41 | 120.66 |  | 256.4103 | high | medium low | Moderately | 0.5125526 | conduction |  | 1.951019
Fe | 200 | 400 | 7.874 | 13.8 | 340 | 11.8 × 10⁻⁶ | 0.449 | 80.4 | 1538 | 2862 | 0.7 | 228.68 | 105.68 |  | 128.2051 | high | medium low | Moderately | 0.4621305 | transition |  | 2.163891
Fe | 200 | 600 | 7.874 | 13.8 | 340 | 11.8 × 10⁻⁶ | 0.449 | 80.4 | 1538 | 2862 | 0.7 | 166.16 | 74.57 |  | 85.47009 | medium high | medium low | Moderately | 0.4487843 | transition |  | 2.228242
Fe | 200 | 800 | 7.874 | 13.8 | 340 | 11.8 × 10⁻⁶ | 0.449 | 80.4 | 1538 | 2862 | 0.7 | 137.49 | 66.89 |  | 64.10256 | medium low | medium low | Moderately | 0.4865081 | transition |  | 2.055464
Fe | 200 | 1200 | 7.874 | 13.8 | 340 | 11.8 × 10⁻⁶ | 0.449 | 80.4 | 1538 | 2862 | 0.7 | 143.99 | 55.31 |  | 42.73504 | medium low | medium low | Moderately | 0.3841239 | transition |  | 2.603327
Fe | 200 | 1600 | 7.874 | 13.8 | 340 | 11.8 × 10⁻⁶ | 0.449 | 80.4 | 1538 | 2862 | 0.7 | 122.11 | 37.27 |  | 32.05128 | low | medium low | Moderately | 0.3052166 | transition |  | 3.276362
Fe | 200 | 2000 | 7.874 | 13.8 | 340 | 11.8 × 10⁻⁶ | 0.449 | 80.4 | 1538 | 2862 | 0.7 | 83.63 | 41.77 |  | 25.64103 | low | medium low | Moderately | 0.4994619 | transition |  | 2.002155
Fe | 200 | 2400 | 7.874 | 13.8 | 340 | 11.8 × 10⁻⁶ | 0.449 | 80.4 | 1538 | 2862 | 0.7 | 80.14 | 22.62 |  | 21.36752 | low | medium low | Moderately | 0.2822561 | transition |  | 3.542882
Fe | 350 | 400 | 7.874 | 13.8 | 340 | 11.8 × 10⁻⁶ | 0.449 | 80.4 | 1538 | 2862 | 0.7 | 208.61 | 154.06 |  | 224.359 | high | medium low | Moderately | 0.7385073 | conduction |  | 1.354083
Fe | 350 | 600 | 7.874 | 13.8 | 340 | 11.8 × 10⁻⁶ | 0.449 | 80.4 | 1538 | 2862 | 0.7 | 193.67 | 84.74 |  | 149.5726 | high | medium low | Moderately | 0.4375484 | transition |  | 2.285461
Fe | 350 | 800 | 7.874 | 13.8 | 340 | 11.8 × 10⁻⁶ | 0.449 | 80.4 | 1538 | 2862 | 0.7 | 157.65 | 62.98 |  | 112.1795 | medium high | medium low | Moderately | 0.3994925 | transition |  | 2.503176
Fe | 350 | 1000 | 7.874 | 13.8 | 340 | 11.8 × 10⁻⁶ | 0.449 | 80.4 | 1538 | 2862 | 0.7 | 136.99 | 61.17 |  | 89.74359 | medium high | medium low | Moderately | 0.4465289 | transition |  | 2.239496
Fe | 350 | 1200 | 7.874 | 13.8 | 340 | 11.8 × 10⁻⁶ | 0.449 | 80.4 | 1538 | 2862 | 0.7 | 127.2 | 43.29 |  | 74.78632 | medium low | medium low | Moderately | 0.3403302 | transition |  | 2.938323
Fe | 350 | 1600 | 7.874 | 13.8 | 340 | 11.8 × 10⁻⁶ | 0.449 | 80.4 | 1538 | 2862 | 0.7 | 114.6 | 22.09 |  | 56.08974 | medium low | medium low | Moderately | 0.1927574 | shallow condution |  | 5.187868
Fe | 350 | 2000 | 7.874 | 13.8 | 340 | 11.8 × 10⁻⁶ | 0.449 | 80.4 | 1538 | 2862 | 0.7 | 110.25 | 22.3 |  | 44.87179 | medium low | medium low | Moderately | 0.2022676 | shallow condution |  | 4.943946
Fe | 350 | 2400 | 7.874 | 13.8 | 340 | 11.8 × 10⁻⁶ | 0.449 | 80.4 | 1538 | 2862 | 0.7 | 106.15 | 21.99 |  | 37.39316 | low | medium low | Moderately | 0.2071597 | shallow condution |  | 4.827194
Fe | 100 | 300 | 7.874 | 13.8 | 340 | 11.8 × 10⁻⁶ | 0.449 | 80.4 | 1538 | 2862 | 0.7 | 109.43 | 97.77 |  | 85.47009 | medium high | medium low | Moderately | 0.8934479 | conduction |  | 1.119259
Fe | 150 | 300 | 7.874 | 13.8 | 340 | 11.8 × 10⁻⁶ | 0.449 | 80.4 | 1538 | 2862 | 0.7 | 129 | 169.47 |  | 128.2051 | high | medium low | Moderately | 1.313721 | transition |  | 0.7611967
Fe | 200 | 300 | 7.874 | 13.8 | 340 | 11.8 × 10⁻⁶ | 0.449 | 80.4 | 1538 | 2862 | 0.7 | 160.62 | 254.31 |  | 170.9402 | high | medium low | Moderately | 1.583302 | keyholeⅠ |  | 0.6315914
Fe | 250 | 300 | 7.874 | 13.8 | 340 | 11.8 × 10⁻⁶ | 0.449 | 80.4 | 1538 | 2862 | 0.7 | 177.23 | 331.7 |  | 213.6752 | high | medium low | Moderately | 1.871579 | keyholeⅠ |  | 0.5343081
Fe | 300 | 300 | 7.874 | 13.8 | 340 | 11.8 × 10⁻⁶ | 0.449 | 80.4 | 1538 | 2862 | 0.7 | 247.28 | 215.59 |  | 256.4103 | high | medium low | Moderately | 0.8718457 | conduction |  | 1.146992
Fe | 100 | 600 | 7.874 | 13.8 | 340 | 11.8 × 10⁻⁶ | 0.449 | 80.4 | 1538 | 2862 | 0.7 | 65.55 | 14.8 |  | 42.73504 | medium low | medium low | Moderately | 0.2257818 | shallow condution |  | 4.429054
Fe | 150 | 600 | 7.874 | 13.8 | 340 | 11.8 × 10⁻⁶ | 0.449 | 80.4 | 1538 | 2862 | 0.7 | 104.59 | 23.12 |  | 64.10256 | medium low | medium low | Moderately | 0.2210536 | shallow condution |  | 4.523789
Fe | 200 | 600 | 7.874 | 13.8 | 340 | 11.8 × 10⁻⁶ | 0.449 | 80.4 | 1538 | 2862 | 0.7 | 135.3 | 104 |  | 85.47009 | medium high | medium low | Moderately | 0.7686622 | conduction |  | 1.300962
Fe | 250 | 600 | 7.874 | 13.8 | 340 | 11.8 × 10⁻⁶ | 0.449 | 80.4 | 1538 | 2862 | 0.7 | 164.43 | 124 |  | 106.8376 | medium high | medium low | Moderately | 0.7541203 | conduction |  | 1.326048
Fe | 300 | 600 | 7.874 | 13.8 | 340 | 11.8 × 10⁻⁶ | 0.449 | 80.4 | 1538 | 2862 | 0.7 | 188.5 | 128.53 |  | 128.2051 | high | medium low | Moderately | 0.6818568 | conduction |  | 1.466584
Fe | 100 | 900 | 7.874 | 13.8 | 340 | 11.8 × 10⁻⁶ | 0.449 | 80.4 | 1538 | 2862 | 0.7 | 75.41 | 29.8 |  | 28.49003 | low | medium low | Moderately | 0.3951731 | transition |  | 2.530537
Fe | 150 | 900 | 7.874 | 13.8 | 340 | 11.8 × 10⁻⁶ | 0.449 | 80.4 | 1538 | 2862 | 0.7 | 106.75 | 39.36 |  | 42.73504 | medium low | medium low | Moderately | 0.3687119 | transition |  | 2.712144
Fe | 200 | 900 | 7.874 | 13.8 | 340 | 11.8 × 10⁻⁶ | 0.449 | 80.4 | 1538 | 2862 | 0.7 | 125.17 | 59 |  | 56.98006 | medium low | medium low | Moderately | 0.471359 | transition |  | 2.121525
Fe | 250 | 900 | 7.874 | 13.8 | 340 | 11.8 × 10⁻⁶ | 0.449 | 80.4 | 1538 | 2862 | 0.7 | 122.1 | 57.57 |  | 71.22507 | medium low | medium low | Moderately | 0.4714988 | transition |  | 2.120896
Fe | 300 | 900 | 7.874 | 13.8 | 340 | 11.8 × 10⁻⁶ | 0.449 | 80.4 | 1538 | 2862 | 0.7 | 148.53 | 68 |  | 85.47009 | medium high | medium low | Moderately | 0.45782 | transition |  | 2.184265
Co | 200 | 200 | 8.9 | 16.2 | 377 | 13.0 × 10⁻⁶ | 0.421 | 100 | 1495 | 2927 | 0.65 | 230.92 | 213.32 |  | 256.4103 | high | medium low | Moderately | 0.9237831 | conduction |  | 1.082505
Co | 200 | 400 | 8.9 | 16.2 | 377 | 13.0 × 10⁻⁶ | 0.421 | 100 | 1495 | 2927 | 0.65 | 136.03 | 228.28 |  | 128.2051 | high | medium low | Moderately | 1.678159 | keyholeⅠ |  | 0.595891
Co | 200 | 600 | 8.9 | 16.2 | 377 | 13.0 × 10⁻⁶ | 0.421 | 100 | 1495 | 2927 | 0.65 | 89.96 | 127.64 |  | 85.47009 | medium high | medium low | Moderately | 1.418853 | transition |  | 0.7047947
Co | 200 | 800 | 8.9 | 16.2 | 377 | 13.0 × 10⁻⁶ | 0.421 | 100 | 1495 | 2927 | 0.65 | 91.29 | 54.35 |  | 64.10256 | medium low | medium low | Moderately | 0.5953555 | conduction |  | 1.679669
Co | 200 | 1200 | 8.9 | 16.2 | 377 | 13.0 × 10⁻⁶ | 0.421 | 100 | 1495 | 2927 | 0.65 | 99.77 | 37.83 |  | 42.73504 | medium low | medium low | Moderately | 0.3791721 | transition |  | 2.637325
Co | 200 | 1600 | 8.9 | 16.2 | 377 | 13.0 × 10⁻⁶ | 0.421 | 100 | 1495 | 2927 | 0.65 | 87 | 13.57 |  | 32.05128 | low | medium low | Moderately | 0.155977 | shallow condution |  | 6.411201
Co | 200 | 2000 | 8.9 | 16.2 | 377 | 13.0 × 10⁻⁶ | 0.421 | 100 | 1495 | 2927 | 0.65 | 81.06 | 10.07 |  | 25.64103 | low | medium low | Moderately | 0.124229 | shallow condution |  | 8.049652
Co | 200 | 2400 | 8.9 | 16.2 | 377 | 13.0 × 10⁻⁶ | 0.421 | 100 | 1495 | 2927 | 0.65 | 76 | 6.99 |  | 21.36752 | low | medium low | Moderately | 0.09197368 | shallow condution |  | 10.87268
Co | 350 | 400 | 8.9 | 16.2 | 377 | 13.0 × 10⁻⁶ | 0.421 | 100 | 1495 | 2927 | 0.65 | 211.26 | 99.85 |  | 224.359 | high | medium low | Moderately | 0.4726403 | transition |  | 2.115774
Co | 350 | 600 | 8.9 | 16.2 | 377 | 13.0 × 10⁻⁶ | 0.421 | 100 | 1495 | 2927 | 0.65 | 163.06 | 87.29 |  | 149.5726 | high | medium low | Moderately | 0.5353244 | conduction |  | 1.868026
Co | 350 | 800 | 8.9 | 16.2 | 377 | 13.0 × 10⁻⁶ | 0.421 | 100 | 1495 | 2927 | 0.65 | 144.34 | 23.52 |  | 112.1795 | medium high | medium low | Moderately | 0.1629486 | shallow condution |  | 6.136905
Co | 350 | 1000 | 8.9 | 16.2 | 377 | 13.0 × 10⁻⁶ | 0.421 | 100 | 1495 | 2927 | 0.65 | 129.43 | 22.93 |  | 89.74359 | medium high | medium low | Moderately | 0.1771614 | shallow condution |  | 5.64457
Co | 350 | 1200 | 8.9 | 16.2 | 377 | 13.0 × 10⁻⁶ | 0.421 | 100 | 1495 | 2927 | 0.65 | 122.62 | 19.36 |  | 74.78632 | medium low | medium low | Moderately | 0.1578862 | shallow condution |  | 6.333678
Co | 350 | 1600 | 8.9 | 16.2 | 377 | 13.0 × 10⁻⁶ | 0.421 | 100 | 1495 | 2927 | 0.65 | 103.99 | 19 |  | 56.08974 | medium low | medium low | Moderately | 0.1827099 | shallow condution |  | 5.473158
Co | 350 | 2000 | 8.9 | 16.2 | 377 | 13.0 × 10⁻⁶ | 0.421 | 100 | 1495 | 2927 | 0.65 | 96.26 | 14.49 |  | 44.87179 | medium low | medium low | Moderately | 0.1505298 | shallow condution |  | 6.643202
Co | 350 | 2400 | 8.9 | 16.2 | 377 | 13.0 × 10⁻⁶ | 0.421 | 100 | 1495 | 2927 | 0.65 | 92.41 | 9.66 |  | 37.39316 | low | medium low | Moderately | 0.1045341 | shallow condution |  | 9.566253
Co | 100 | 300 | 8.9 | 16.2 | 377 | 13.0 × 10⁻⁶ | 0.421 | 100 | 1495 | 2927 | 0.65 | 86.86 | 60.44 |  | 85.47009 | medium high | medium low | Moderately | 0.6958324 | conduction |  | 1.437128
Co | 150 | 300 | 8.9 | 16.2 | 377 | 13.0 × 10⁻⁶ | 0.421 | 100 | 1495 | 2927 | 0.65 | 106.55 | 48.93 |  | 128.2051 | high | medium low | Moderately | 0.459221 | transition |  | 2.177601
Co | 200 | 300 | 8.9 | 16.2 | 377 | 13.0 × 10⁻⁶ | 0.421 | 100 | 1495 | 2927 | 0.65 | 109.85 | 59.2 |  | 170.9402 | high | medium low | Moderately | 0.5389167 | conduction |  | 1.855574
Co | 250 | 300 | 8.9 | 16.2 | 377 | 13.0 × 10⁻⁶ | 0.421 | 100 | 1495 | 2927 | 0.65 | 138.93 | 87.53 |  | 213.6752 | high | medium low | Moderately | 0.6300295 | conduction |  | 1.587227
Co | 300 | 300 | 8.9 | 16.2 | 377 | 13.0 × 10⁻⁶ | 0.421 | 100 | 1495 | 2927 | 0.65 | 162.47 | 117.81 |  | 256.4103 | high | medium low | Moderately | 0.7251185 | conduction |  | 1.379085
Co | 100 | 600 | 8.9 | 16.2 | 377 | 13.0 × 10⁻⁶ | 0.421 | 100 | 1495 | 2927 | 0.65 | 72.97 | 51.83 |  | 42.73504 | medium low | medium low | Moderately | 0.7102919 | conduction |  | 1.407872
Co | 150 | 600 | 8.9 | 16.2 | 377 | 13.0 × 10⁻⁶ | 0.421 | 100 | 1495 | 2927 | 0.65 | 90.55 | 55.73 |  | 64.10256 | medium low | medium low | Moderately | 0.6154611 | conduction |  | 1.624798
Co | 200 | 600 | 8.9 | 16.2 | 377 | 13.0 × 10⁻⁶ | 0.421 | 100 | 1495 | 2927 | 0.65 | 87.37 | 51.21 |  | 85.47009 | medium high | medium low | Moderately | 0.586128 | conduction |  | 1.706112
Co | 250 | 600 | 8.9 | 16.2 | 377 | 13.0 × 10⁻⁶ | 0.421 | 100 | 1495 | 2927 | 0.65 | 107.14 | 85 |  | 106.8376 | medium high | medium low | Moderately | 0.7933545 | conduction |  | 1.260471
Co | 300 | 600 | 8.9 | 16.2 | 377 | 13.0 × 10⁻⁶ | 0.421 | 100 | 1495 | 2927 | 0.65 | 117 | 206.56 |  | 128.2051 | high | medium low | Moderately | 1.76547 | keyholeⅠ |  | 0.5664214
Co | 100 | 900 | 8.9 | 16.2 | 377 | 13.0 × 10⁻⁶ | 0.421 | 100 | 1495 | 2927 | 0.65 | 64.55 | 20.25 |  | 28.49003 | low | medium low | Moderately | 0.3137103 | transition |  | 3.187654
Co | 150 | 900 | 8.9 | 16.2 | 377 | 13.0 × 10⁻⁶ | 0.421 | 100 | 1495 | 2927 | 0.65 | 70 | 26.4 |  | 42.73504 | medium low | medium low | Moderately | 0.3771429 | transition |  | 2.651515
Co | 200 | 900 | 8.9 | 16.2 | 377 | 13.0 × 10⁻⁶ | 0.421 | 100 | 1495 | 2927 | 0.65 | 88.91 | 30.75 |  | 56.98006 | medium low | medium low | Moderately | 0.3458554 | transition |  | 2.891382
Co | 250 | 900 | 8.9 | 16.2 | 377 | 13.0 × 10⁻⁶ | 0.421 | 100 | 1495 | 2927 | 0.65 | 102.27 | 50.81 |  | 71.22507 | medium low | medium low | Moderately | 0.4968221 | transition |  | 2.012793
Co | 300 | 900 | 8.9 | 16.2 | 377 | 13.0 × 10⁻⁶ | 0.421 | 100 | 1495 | 2927 | 0.65 | 106.73 | 88.72 |  | 85.47009 | medium high | medium low | Moderately | 0.8312564 | conduction |  | 1.202998
Ni | 200 | 200 | 8.908 | 17.2 | 370.4 | 13.4 × 10⁻⁶ | 0.444 | 90.9 | 1455 | 2913 | 0.7 | 364.74 | 573.92 |  | 256.4103 | high | medium low | Intermediate | 1.573504 | keyholeⅠ |  | 0.6355241
Ni | 200 | 400 | 8.908 | 17.2 | 370.4 | 13.4 × 10⁻⁶ | 0.444 | 90.9 | 1455 | 2913 | 0.7 | 296.64 | 285.21 |  | 128.2051 | high | medium low | Intermediate | 0.9614684 | conduction |  | 1.040076
Ni | 200 | 600 | 8.908 | 17.2 | 370.4 | 13.4 × 10⁻⁶ | 0.444 | 90.9 | 1455 | 2913 | 0.7 | 233 | 137.64 |  | 85.47009 | medium high | medium low | Intermediate | 0.5907296 | conduction |  | 1.692822
Ni | 200 | 800 | 8.908 | 17.2 | 370.4 | 13.4 × 10⁻⁶ | 0.444 | 90.9 | 1455 | 2913 | 0.7 | 185.19 | 75.83 |  | 64.10256 | medium low | medium low | Intermediate | 0.4094714 | transition |  | 2.442173
Ni | 200 | 1200 | 8.908 | 17.2 | 370.4 | 13.4 × 10⁻⁶ | 0.444 | 90.9 | 1455 | 2913 | 0.7 | 131.93 | 59 |  | 42.73504 | medium low | medium low | Intermediate | 0.4472069 | transition |  | 2.236102
Ni | 200 | 1600 | 8.908 | 17.2 | 370.4 | 13.4 × 10⁻⁶ | 0.444 | 90.9 | 1455 | 2913 | 0.7 | 122.72 | 31.97 |  | 32.05128 | low | medium low | Intermediate | 0.2605117 | transition |  | 3.838599
Ni | 200 | 2000 | 8.908 | 17.2 | 370.4 | 13.4 × 10⁻⁶ | 0.444 | 90.9 | 1455 | 2913 | 0.7 | 89.73 | 23.36 |  | 25.64103 | low | medium low | Intermediate | 0.2603366 | transition |  | 3.841182
Ni | 200 | 2400 | 8.908 | 17.2 | 370.4 | 13.4 × 10⁻⁶ | 0.444 | 90.9 | 1455 | 2913 | 0.7 | 71.91 | 17.63 |  | 21.36752 | low | medium low | Intermediate | 0.2451676 | shallow condution |  | 4.078843
Ni | 350 | 400 | 8.908 | 17.2 | 370.4 | 13.4 × 10⁻⁶ | 0.444 | 90.9 | 1455 | 2913 | 0.7 | 224.12 | 253.21 |  | 224.359 | high | medium low | Intermediate | 1.129797 | transition |  | 0.8851151
Ni | 350 | 600 | 8.908 | 17.2 | 370.4 | 13.4 × 10⁻⁶ | 0.444 | 90.9 | 1455 | 2913 | 0.7 | 173.31 | 150.8 |  | 149.5726 | high | medium low | Intermediate | 0.8701171 | conduction |  | 1.149271
Ni | 350 | 800 | 8.908 | 17.2 | 370.4 | 13.4 × 10⁻⁶ | 0.444 | 90.9 | 1455 | 2913 | 0.7 | 162.25 | 112.54 |  | 112.1795 | medium high | medium low | Intermediate | 0.693621 | conduction |  | 1.44171
Ni | 350 | 1000 | 8.908 | 17.2 | 370.4 | 13.4 × 10⁻⁶ | 0.444 | 90.9 | 1455 | 2913 | 0.7 | 141.76 | 70.68 |  | 89.74359 | medium high | medium low | Intermediate | 0.4985892 | transition |  | 2.005659
Ni | 350 | 1200 | 8.908 | 17.2 | 370.4 | 13.4 × 10⁻⁶ | 0.444 | 90.9 | 1455 | 2913 | 0.7 | 118.82 | 53.07 |  | 74.78632 | medium low | medium low | Intermediate | 0.446642 | transition |  | 2.23893
Ni | 350 | 1600 | 8.908 | 17.2 | 370.4 | 13.4 × 10⁻⁶ | 0.444 | 90.9 | 1455 | 2913 | 0.7 | 106.53 | 29.91 |  | 56.08974 | medium low | medium low | Intermediate | 0.280766 | transition |  | 3.561685
Ni | 350 | 2000 | 8.908 | 17.2 | 370.4 | 13.4 × 10⁻⁶ | 0.444 | 90.9 | 1455 | 2913 | 0.7 | 100.59 | 47.32 |  | 44.87179 | medium low | medium low | Intermediate | 0.4704245 | transition |  | 2.12574
Ni | 350 | 2400 | 8.908 | 17.2 | 370.4 | 13.4 × 10⁻⁶ | 0.444 | 90.9 | 1455 | 2913 | 0.7 | 92.21 | 19.67 |  | 37.39316 | low | medium low | Intermediate | 0.2133174 | shallow condution |  | 4.68785
Ni | 100 | 300 | 8.908 | 17.2 | 370.4 | 13.4 × 10⁻⁶ | 0.444 | 90.9 | 1455 | 2913 | 0.7 | 96.24 | 34.45 |  | 85.47009 | medium high | medium low | Intermediate | 0.3579593 | transition |  | 2.793614
Ni | 150 | 300 | 8.908 | 17.2 | 370.4 | 13.4 × 10⁻⁶ | 0.444 | 90.9 | 1455 | 2913 | 0.7 | 116.58 | 113 |  | 128.2051 | high | medium low | Intermediate | 0.9692915 | conduction |  | 1.031681
Ni | 200 | 300 | 8.908 | 17.2 | 370.4 | 13.4 × 10⁻⁶ | 0.444 | 90.9 | 1455 | 2913 | 0.7 | 161.25 | 145.87 |  | 170.9402 | high | medium low | Intermediate | 0.9046202 | conduction |  | 1.105436
Ni | 250 | 300 | 8.908 | 17.2 | 370.4 | 13.4 × 10⁻⁶ | 0.444 | 90.9 | 1455 | 2913 | 0.7 | 187.99 | 209.54 |  | 213.6752 | high | medium low | Intermediate | 1.114634 | transition |  | 0.8971557
Ni | 300 | 300 | 8.908 | 17.2 | 370.4 | 13.4 × 10⁻⁶ | 0.444 | 90.9 | 1455 | 2913 | 0.7 | 250.64 | 189.84 |  | 256.4103 | high | medium low | Intermediate | 0.757421 | conduction |  | 1.32027
Ni | 100 | 600 | 8.908 | 17.2 | 370.4 | 13.4 × 10⁻⁶ | 0.444 | 90.9 | 1455 | 2913 | 0.7 | 61.65 | 20.57 |  | 42.73504 | medium low | medium low | Intermediate | 0.3336577 | transition |  | 2.997083
Ni | 150 | 600 | 8.908 | 17.2 | 370.4 | 13.4 × 10⁻⁶ | 0.444 | 90.9 | 1455 | 2913 | 0.7 | 87.23 | 28.98 |  | 64.10256 | medium low | medium low | Intermediate | 0.3322252 | transition |  | 3.010007
Ni | 200 | 600 | 8.908 | 17.2 | 370.4 | 13.4 × 10⁻⁶ | 0.444 | 90.9 | 1455 | 2913 | 0.7 | 101.72 | 31.06 |  | 85.47009 | medium high | medium low | Intermediate | 0.305348 | transition |  | 3.274952
Ni | 250 | 600 | 8.908 | 17.2 | 370.4 | 13.4 × 10⁻⁶ | 0.444 | 90.9 | 1455 | 2913 | 0.7 | 157.75 | 67.22 |  | 106.8376 | medium high | medium low | Intermediate | 0.4261173 | transition |  | 2.346772
Ni | 300 | 600 | 8.908 | 17.2 | 370.4 | 13.4 × 10⁻⁶ | 0.444 | 90.9 | 1455 | 2913 | 0.7 | 160 | 122.92 |  | 128.2051 | high | medium low | Intermediate | 0.76825 | conduction |  | 1.30166
Ni | 100 | 900 | 8.908 | 17.2 | 370.4 | 13.4 × 10⁻⁶ | 0.444 | 90.9 | 1455 | 2913 | 0.7 | 42.64 | 14.49 |  | 28.49003 | low | medium low | Intermediate | 0.3398218 | transition |  | 2.942719
Ni | 150 | 900 | 8.908 | 17.2 | 370.4 | 13.4 × 10⁻⁶ | 0.444 | 90.9 | 1455 | 2913 | 0.7 | 65.45 | 16.54 |  | 42.73504 | medium low | medium low | Intermediate | 0.252712 | transition |  | 3.957074
Ni | 200 | 900 | 8.908 | 17.2 | 370.4 | 13.4 × 10⁻⁶ | 0.444 | 90.9 | 1455 | 2913 | 0.7 | 83 | 20.34 |  | 56.98006 | medium low | medium low | Intermediate | 0.2450602 | shallow condution |  | 4.080629
Ni | 250 | 900 | 8.908 | 17.2 | 370.4 | 13.4 × 10⁻⁶ | 0.444 | 90.9 | 1455 | 2913 | 0.7 | 100.56 | 51.35 |  | 71.22507 | medium low | medium low | Intermediate | 0.5106404 | conduction |  | 1.958325
Ni | 300 | 900 | 8.908 | 17.2 | 370.4 | 13.4 × 10⁻⁶ | 0.444 | 90.9 | 1455 | 2913 | 0.7 | 113.31 | 71.31 |  | 85.47009 | medium high | medium low | Intermediate | 0.6293355 | conduction |  | 1.588978
Y | 200 | 200 | 4.47 | 11.4 | 365 | 10.6 × 10⁻⁶ | 0.298 | 17.2 | 1526 | 3338 | 0.65 | 387.99 | 1274.98 |  | 256.4103 | high | medium low | Moderately | 3.286116 | keyhole Ⅱ |  | 0.3043107
Y | 200 | 400 | 4.47 | 11.4 | 365 | 10.6 × 10⁻⁶ | 0.298 | 17.2 | 1526 | 3338 | 0.65 | 301.12 | 905.41 |  | 128.2051 | high | medium low | Moderately | 3.006808 | keyhole Ⅱ |  | 0.3325786
Y | 200 | 600 | 4.47 | 11.4 | 365 | 10.6 × 10⁻⁶ | 0.298 | 17.2 | 1526 | 3338 | 0.65 | 189.17 | 608.11 |  | 85.47009 | medium high | medium low | Moderately | 3.214622 | keyhole Ⅱ |  | 0.3110786
Y | 200 | 800 | 4.47 | 11.4 | 365 | 10.6 × 10⁻⁶ | 0.298 | 17.2 | 1526 | 3338 | 0.65 | 164.34 | 363.45 |  | 64.10256 | medium low | medium low | Moderately | 2.211574 | keyholeⅠ |  | 0.4521667
Y | 200 | 1200 | 4.47 | 11.4 | 365 | 10.6 × 10⁻⁶ | 0.298 | 17.2 | 1526 | 3338 | 0.65 | 138.02 | 308.08 |  | 42.73504 | medium low | medium low | Moderately | 2.23214 | keyholeⅠ |  | 0.4480005
Y | 200 | 1600 | 4.47 | 11.4 | 365 | 10.6 × 10⁻⁶ | 0.298 | 17.2 | 1526 | 3338 | 0.65 | 130.6 | 186.57 |  | 32.05128 | low | medium low | Moderately | 1.42856 | transition |  | 0.7000054
Y | 200 | 2000 | 4.47 | 11.4 | 365 | 10.6 × 10⁻⁶ | 0.298 | 17.2 | 1526 | 3338 | 0.65 | 128.19 | 105.85 |  | 25.64103 | low | medium low | Moderately | 0.8257274 | conduction |  | 1.211053
Y | 200 | 2400 | 4.47 | 11.4 | 365 | 10.6 × 10⁻⁶ | 0.298 | 17.2 | 1526 | 3338 | 0.65 | 125.55 | 97.44 |  | 21.36752 | low | medium low | Moderately | 0.7761051 | conduction |  | 1.288485
Y | 350 | 400 | 4.47 | 11.4 | 365 | 10.6 × 10⁻⁶ | 0.298 | 17.2 | 1526 | 3338 | 0.65 | 227.38 | 888.05 |  | 224.359 | high | medium low | Moderately | 3.905577 | keyhole Ⅱ |  | 0.2560441
Y | 350 | 600 | 4.47 | 11.4 | 365 | 10.6 × 10⁻⁶ | 0.298 | 17.2 | 1526 | 3338 | 0.65 | 270.07 | 423.38 |  | 149.5726 | high | medium low | Moderately | 1.567668 | keyholeⅠ |  | 0.6378903
Y | 350 | 800 | 4.47 | 11.4 | 365 | 10.6 × 10⁻⁶ | 0.298 | 17.2 | 1526 | 3338 | 0.65 | 273.48 | 258.89 |  | 112.1795 | medium high | medium low | Moderately | 0.9466506 | conduction |  | 1.056356
Y | 350 | 1000 | 4.47 | 11.4 | 365 | 10.6 × 10⁻⁶ | 0.298 | 17.2 | 1526 | 3338 | 0.65 | 167.75 | 381.34 |  | 89.74359 | medium high | medium low | Moderately | 2.273264 | keyholeⅠ |  | 0.4398962
Y | 350 | 1200 | 4.47 | 11.4 | 365 | 10.6 × 10⁻⁶ | 0.298 | 17.2 | 1526 | 3338 | 0.65 | 195.16 | 290.16 |  | 74.78632 | medium low | medium low | Moderately | 1.48678 | transition |  | 0.6725944
Y | 350 | 1600 | 4.47 | 11.4 | 365 | 10.6 × 10⁻⁶ | 0.298 | 17.2 | 1526 | 3338 | 0.65 | 190.58 | 239.05 |  | 56.08974 | medium low | medium low | Moderately | 1.254329 | transition |  | 0.7972391
Y | 350 | 2000 | 4.47 | 11.4 | 365 | 10.6 × 10⁻⁶ | 0.298 | 17.2 | 1526 | 3338 | 0.65 | 164.6 | 178.97 |  | 44.87179 | medium low | medium low | Moderately | 1.087303 | transition |  | 0.9197072
Y | 350 | 2400 | 4.47 | 11.4 | 365 | 10.6 × 10⁻⁶ | 0.298 | 17.2 | 1526 | 3338 | 0.65 | 178.52 | 83.79 |  | 37.39316 | low | medium low | Moderately | 0.4693592 | transition |  | 2.130565
Y | 100 | 300 | 4.47 | 11.4 | 365 | 10.6 × 10⁻⁶ | 0.298 | 17.2 | 1526 | 3338 | 0.65 | 159.97 | 332.55 |  | 85.47009 | medium high | medium low | Moderately | 2.078827 | keyholeⅠ |  | 0.4810404
Y | 150 | 300 | 4.47 | 11.4 | 365 | 10.6 × 10⁻⁶ | 0.298 | 17.2 | 1526 | 3338 | 0.65 | 263.96 | 505.7 |  | 128.2051 | high | medium low | Moderately | 1.915821 | keyholeⅠ |  | 0.5219695
Y | 200 | 300 | 4.47 | 11.4 | 365 | 10.6 × 10⁻⁶ | 0.298 | 17.2 | 1526 | 3338 | 0.65 | 253.76 | 675.58 |  | 170.9402 | high | medium low | Moderately | 2.662279 | keyholeⅠ |  | 0.375618
Y | 250 | 300 | 4.47 | 11.4 | 365 | 10.6 × 10⁻⁶ | 0.298 | 17.2 | 1526 | 3338 | 0.65 | 228.93 | 928.11 |  | 213.6752 | high | medium low | Moderately | 4.054121 | keyhole Ⅱ |  | 0.2466626
Y | 300 | 300 | 4.47 | 11.4 | 365 | 10.6 × 10⁻⁶ | 0.298 | 17.2 | 1526 | 3338 | 0.65 | 282 | 1028.77 |  | 256.4103 | high | medium low | Moderately | 3.648121 | keyhole Ⅱ |  | 0.2741137
Y | 100 | 600 | 4.47 | 11.4 | 365 | 10.6 × 10⁻⁶ | 0.298 | 17.2 | 1526 | 3338 | 0.65 | 147.95 | 190.2 |  | 42.73504 | medium low | medium low | Moderately | 1.285569 | transition |  | 0.7778654
Y | 150 | 600 | 4.47 | 11.4 | 365 | 10.6 × 10⁻⁶ | 0.298 | 17.2 | 1526 | 3338 | 0.65 | 165.13 | 216.54 |  | 64.10256 | medium low | medium low | Moderately | 1.31133 | transition |  | 0.7625843
Y | 200 | 600 | 4.47 | 11.4 | 365 | 10.6 × 10⁻⁶ | 0.298 | 17.2 | 1526 | 3338 | 0.65 | 166.76 | 326.81 |  | 85.47009 | medium high | medium low | Moderately | 1.959763 | keyholeⅠ |  | 0.5102659
Y | 250 | 600 | 4.47 | 11.4 | 365 | 10.6 × 10⁻⁶ | 0.298 | 17.2 | 1526 | 3338 | 0.65 | 180.25 | 549.68 |  | 106.8376 | medium high | medium low | Moderately | 3.049542 | keyhole Ⅱ |  | 0.3279181
Y | 300 | 600 | 4.47 | 11.4 | 365 | 10.6 × 10⁻⁶ | 0.298 | 17.2 | 1526 | 3338 | 0.65 | 233.76 | 322.64 |  | 128.2051 | high | medium low | Moderately | 1.380219 | transition |  | 0.7245227
Y | 100 | 900 | 4.47 | 11.4 | 365 | 10.6 × 10⁻⁶ | 0.298 | 17.2 | 1526 | 3338 | 0.65 | 112 | 125 |  | 28.49003 | low | medium low | Moderately | 1.116071 | transition |  | 0.896
Y | 150 | 900 | 4.47 | 11.4 | 365 | 10.6 × 10⁻⁶ | 0.298 | 17.2 | 1526 | 3338 | 0.65 | 129.23 | 177.13 |  | 42.73504 | medium low | medium low | Moderately | 1.370657 | transition |  | 0.7295771
Y | 200 | 900 | 4.47 | 11.4 | 365 | 10.6 × 10⁻⁶ | 0.298 | 17.2 | 1526 | 3338 | 0.65 | 128.66 | 282.67 |  | 56.98006 | medium low | medium low | Moderately | 2.197031 | keyholeⅠ |  | 0.4551597
Y | 250 | 900 | 4.47 | 11.4 | 365 | 10.6 × 10⁻⁶ | 0.298 | 17.2 | 1526 | 3338 | 0.65 | 153 | 380.5 |  | 71.22507 | medium low | medium low | Moderately | 2.486928 | keyholeⅠ |  | 0.4021025
Y | 300 | 900 | 4.47 | 11.4 | 365 | 10.6 × 10⁻⁶ | 0.298 | 17.2 | 1526 | 3338 | 0.65 | 184.9 | 418.79 |  | 85.47009 | medium high | medium low | Moderately | 2.264954 | keyholeⅠ |  | 0.4415101
Zr | 200 | 200 | 6.52 | 14 | 580 | 5.7 × 10⁻⁶ | 0.278 | 22.6 | 1855 | 4377 | 0.65 | 571.01 | 688.6 |  | 256.4103 | high | medium high | High | 1.205933 | transition |  | 0.8292332
Zr | 200 | 400 | 6.52 | 14 | 580 | 5.7 × 10⁻⁶ | 0.278 | 22.6 | 1855 | 4377 | 0.65 | 334.42 | 366.76 |  | 128.2051 | high | medium high | High | 1.096705 | transition |  | 0.9118224
Zr | 200 | 600 | 6.52 | 14 | 580 | 5.7 × 10⁻⁶ | 0.278 | 22.6 | 1855 | 4377 | 0.65 | 231.09 | 227.77 |  | 85.47009 | medium high | medium high | High | 0.9856333 | conduction |  | 1.014576
Zr | 200 | 800 | 6.52 | 14 | 580 | 5.7 × 10⁻⁶ | 0.278 | 22.6 | 1855 | 4377 | 0.65 | 233.4 | 174.93 |  | 64.10256 | medium low | medium high | High | 0.7494859 | conduction |  | 1.334248
Zr | 200 | 1200 | 6.52 | 14 | 580 | 5.7 × 10⁻⁶ | 0.278 | 22.6 | 1855 | 4377 | 0.65 | 195.4 | 83.99 |  | 42.73504 | medium low | medium high | High | 0.4298362 | transition |  | 2.326467
Zr | 200 | 1600 | 6.52 | 14 | 580 | 5.7 × 10⁻⁶ | 0.278 | 22.6 | 1855 | 4377 | 0.65 | 136.86 | 66.02 |  | 32.05128 | low | medium high | High | 0.4823908 | transition |  | 2.073008
Zr | 200 | 2000 | 6.52 | 14 | 580 | 5.7 × 10⁻⁶ | 0.278 | 22.6 | 1855 | 4377 | 0.65 | 113.9 | 36.88 |  | 25.64103 | low | medium high | High | 0.3237928 | transition |  | 3.088395
Zr | 200 | 2400 | 6.52 | 14 | 580 | 5.7 × 10⁻⁶ | 0.278 | 22.6 | 1855 | 4377 | 0.65 | 98.63 | 43.67 |  | 21.36752 | low | medium high | High | 0.4427659 | transition |  | 2.25853
Zr | 350 | 400 | 6.52 | 14 | 580 | 5.7 × 10⁻⁶ | 0.278 | 22.6 | 1855 | 4377 | 0.65 | 338.12 | 424.63 |  | 224.359 | high | medium high | High | 1.255856 | transition |  | 0.7962697
Zr | 350 | 600 | 6.52 | 14 | 580 | 5.7 × 10⁻⁶ | 0.278 | 22.6 | 1855 | 4377 | 0.65 | 252.71 | 293.16 |  | 149.5726 | high | medium high | High | 1.160065 | transition |  | 0.8620207
Zr | 350 | 800 | 6.52 | 14 | 580 | 5.7 × 10⁻⁶ | 0.278 | 22.6 | 1855 | 4377 | 0.65 | 233.01 | 125.15 |  | 112.1795 | medium high | medium high | High | 0.5371014 | conduction |  | 1.861846
Zr | 350 | 1000 | 6.52 | 14 | 580 | 5.7 × 10⁻⁶ | 0.278 | 22.6 | 1855 | 4377 | 0.65 | 181.84 | 153.55 |  | 89.74359 | medium high | medium high | High | 0.8444237 | conduction |  | 1.18424
Zr | 350 | 1200 | 6.52 | 14 | 580 | 5.7 × 10⁻⁶ | 0.278 | 22.6 | 1855 | 4377 | 0.65 | 178.43 | 126.2 |  | 74.78632 | medium low | medium high | High | 0.7072802 | conduction |  | 1.413867
Zr | 350 | 1600 | 6.52 | 14 | 580 | 5.7 × 10⁻⁶ | 0.278 | 22.6 | 1855 | 4377 | 0.65 | 158.57 | 88.33 |  | 56.08974 | medium low | medium high | High | 0.5570411 | conduction |  | 1.7952
Zr | 350 | 2000 | 6.52 | 14 | 580 | 5.7 × 10⁻⁶ | 0.278 | 22.6 | 1855 | 4377 | 0.65 | 145.69 | 68.44 |  | 44.87179 | medium low | medium high | High | 0.4697646 | transition |  | 2.128726
Zr | 350 | 2400 | 6.52 | 14 | 580 | 5.7 × 10⁻⁶ | 0.278 | 22.6 | 1855 | 4377 | 0.65 | 134.9 | 58.87 |  | 37.39316 | low | medium high | High | 0.4363973 | transition |  | 2.29149
Zr | 100 | 300 | 6.52 | 14 | 580 | 5.7 × 10⁻⁶ | 0.278 | 22.6 | 1855 | 4377 | 0.65 | 231.98 | 82 |  | 85.47009 | medium high | medium high | High | 0.3534787 | transition |  | 2.829024
Zr | 150 | 300 | 6.52 | 14 | 580 | 5.7 × 10⁻⁶ | 0.278 | 22.6 | 1855 | 4377 | 0.65 | 233 | 196.5 |  | 128.2051 | high | medium high | High | 0.8433476 | conduction |  | 1.185751
Zr | 200 | 300 | 6.52 | 14 | 580 | 5.7 × 10⁻⁶ | 0.278 | 22.6 | 1855 | 4377 | 0.65 | 247.19 | 307 |  | 170.9402 | high | medium high | High | 1.24196 | transition |  | 0.8051792
Zr | 250 | 300 | 6.52 | 14 | 580 | 5.7 × 10⁻⁶ | 0.278 | 22.6 | 1855 | 4377 | 0.65 | 289 | 354 |  | 213.6752 | high | medium high | High | 1.224913 | transition |  | 0.8163842
Zr | 300 | 300 | 6.52 | 14 | 580 | 5.7 × 10⁻⁶ | 0.278 | 22.6 | 1855 | 4377 | 0.65 | 293.55 | 462.91 |  | 256.4103 | high | medium high | High | 1.576937 | keyholeⅠ |  | 0.6341405
Zr | 100 | 600 | 6.52 | 14 | 580 | 5.7 × 10⁻⁶ | 0.278 | 22.6 | 1855 | 4377 | 0.65 | 136.45 | 39.77 |  | 42.73504 | medium low | medium high | High | 0.2914621 | transition |  | 3.430978
Zr | 150 | 600 | 6.52 | 14 | 580 | 5.7 × 10⁻⁶ | 0.278 | 22.6 | 1855 | 4377 | 0.65 | 137.79 | 122.11 |  | 64.10256 | medium low | medium high | High | 0.8862036 | conduction |  | 1.128409
Zr | 200 | 600 | 6.52 | 14 | 580 | 5.7 × 10⁻⁶ | 0.278 | 22.6 | 1855 | 4377 | 0.65 | 217.19 | 188.78 |  | 85.47009 | medium high | medium high | High | 0.8691929 | conduction |  | 1.150493
Zr | 250 | 600 | 6.52 | 14 | 580 | 5.7 × 10⁻⁶ | 0.278 | 22.6 | 1855 | 4377 | 0.65 | 225.97 | 190.62 |  | 106.8376 | medium high | medium high | High | 0.8435633 | conduction |  | 1.185447
Zr | 300 | 600 | 6.52 | 14 | 580 | 5.7 × 10⁻⁶ | 0.278 | 22.6 | 1855 | 4377 | 0.65 | 267.27 | 222.62 |  | 128.2051 | high | medium high | High | 0.8329405 | conduction |  | 1.200566
Zr | 100 | 900 | 6.52 | 14 | 580 | 5.7 × 10⁻⁶ | 0.278 | 22.6 | 1855 | 4377 | 0.65 | 132.78 | 44.7 |  | 28.49003 | low | medium high | High | 0.3366471 | transition |  | 2.97047
Zr | 150 | 900 | 6.52 | 14 | 580 | 5.7 × 10⁻⁶ | 0.278 | 22.6 | 1855 | 4377 | 0.65 | 140 | 82.28 |  | 42.73504 | medium low | medium high | High | 0.5877143 | conduction |  | 1.701507
Zr | 200 | 900 | 6.52 | 14 | 580 | 5.7 × 10⁻⁶ | 0.278 | 22.6 | 1855 | 4377 | 0.65 | 129.95 | 95.26 |  | 56.98006 | medium low | medium high | High | 0.7330512 | conduction |  | 1.364161
Zr | 250 | 900 | 6.52 | 14 | 580 | 5.7 × 10⁻⁶ | 0.278 | 22.6 | 1855 | 4377 | 0.65 | 173 | 156.91 |  | 71.22507 | medium low | medium high | High | 0.9069942 | conduction |  | 1.102543
Zr | 300 | 900 | 6.52 | 14 | 580 | 5.7 × 10⁻⁶ | 0.278 | 22.6 | 1855 | 4377 | 0.65 | 166.13 | 198.48 |  | 85.47009 | medium high | medium high | High | 1.194727 | transition |  | 0.8370113
Gd | 200 | 200 | 7.9 | 10 | 305 | 9.4 × 10⁻⁶ | 0.236 | 10.6 | 1313 | 3273 | 0.65 | 538.12 | 1246.14 |  | 256.4103 | high | medium low | Intermediate | 2.315729 | keyholeⅠ |  | 0.4318295
Gd | 200 | 400 | 7.9 | 10 | 305 | 9.4 × 10⁻⁶ | 0.236 | 10.6 | 1313 | 3273 | 0.65 | 345.76 | 1139.3 |  | 128.2051 | high | medium low | Intermediate | 3.29506 | keyhole Ⅱ |  | 0.3034846
Gd | 200 | 600 | 7.9 | 10 | 305 | 9.4 × 10⁻⁶ | 0.236 | 10.6 | 1313 | 3273 | 0.65 | 227.5 | 704.25 |  | 85.47009 | medium high | medium low | Intermediate | 3.095604 | keyhole Ⅱ |  | 0.3230387
Gd | 200 | 800 | 7.9 | 10 | 305 | 9.4 × 10⁻⁶ | 0.236 | 10.6 | 1313 | 3273 | 0.65 | 179.02 | 461.53 |  | 64.10256 | medium low | medium low | Intermediate | 2.578092 | keyholeⅠ |  | 0.3878838
Gd | 200 | 1200 | 7.9 | 10 | 305 | 9.4 × 10⁻⁶ | 0.236 | 10.6 | 1313 | 3273 | 0.65 | 171.14 | 323.25 |  | 42.73504 | medium low | medium low | Intermediate | 1.888804 | keyholeⅠ |  | 0.5294354
Gd | 200 | 1600 | 7.9 | 10 | 305 | 9.4 × 10⁻⁶ | 0.236 | 10.6 | 1313 | 3273 | 0.65 | 165.72 | 222.51 |  | 32.05128 | low | medium low | Intermediate | 1.342686 | transition |  | 0.7447755
Gd | 200 | 2000 | 7.9 | 10 | 305 | 9.4 × 10⁻⁶ | 0.236 | 10.6 | 1313 | 3273 | 0.65 | 155.28 | 144.43 |  | 25.64103 | low | medium low | Intermediate | 0.9301262 | conduction |  | 1.075123
Gd | 200 | 2400 | 7.9 | 10 | 305 | 9.4 × 10⁻⁶ | 0.236 | 10.6 | 1313 | 3273 | 0.65 | 139.94 | 57.57 |  | 21.36752 | low | medium low | Intermediate | 0.4113906 | transition |  | 2.43078
Gd | 350 | 400 | 7.9 | 10 | 305 | 9.4 × 10⁻⁶ | 0.236 | 10.6 | 1313 | 3273 | 0.65 | 294.59 | 932.48 |  | 224.359 | high | medium low | Intermediate | 3.165348 | keyhole Ⅱ |  | 0.315921
Gd | 350 | 600 | 7.9 | 10 | 305 | 9.4 × 10⁻⁶ | 0.236 | 10.6 | 1313 | 3273 | 0.65 | 302.9 | 300.12 |  | 149.5726 | high | medium low | Intermediate | 0.9908221 | conduction |  | 1.009263
Gd | 350 | 800 | 7.9 | 10 | 305 | 9.4 × 10⁻⁶ | 0.236 | 10.6 | 1313 | 3273 | 0.65 | 342.3 | 144.54 |  | 112.1795 | medium high | medium low | Intermediate | 0.4222612 | transition |  | 2.368203
Gd | 350 | 1000 | 7.9 | 10 | 305 | 9.4 × 10⁻⁶ | 0.236 | 10.6 | 1313 | 3273 | 0.65 | 222.3 | 387.05 |  | 89.74359 | medium high | medium low | Intermediate | 1.741116 | keyholeⅠ |  | 0.5743444
Gd | 350 | 1200 | 7.9 | 10 | 305 | 9.4 × 10⁻⁶ | 0.236 | 10.6 | 1313 | 3273 | 0.65 | 212.27 | 222.74 |  | 74.78632 | medium low | medium low | Intermediate | 1.049324 | transition |  | 0.9529945
Gd | 350 | 1600 | 7.9 | 10 | 305 | 9.4 × 10⁻⁶ | 0.236 | 10.6 | 1313 | 3273 | 0.65 | 200.22 | 207.54 |  | 56.08974 | medium low | medium low | Intermediate | 1.03656 | transition |  | 0.9647297
Gd | 350 | 2000 | 7.9 | 10 | 305 | 9.4 × 10⁻⁶ | 0.236 | 10.6 | 1313 | 3273 | 0.65 | 171.82 | 133.19 |  | 44.87179 | medium low | medium low | Intermediate | 0.7751717 | conduction |  | 1.290037
Gd | 350 | 2400 | 7.9 | 10 | 305 | 9.4 × 10⁻⁶ | 0.236 | 10.6 | 1313 | 3273 | 0.65 | 168.72 | 111.32 |  | 37.39316 | low | medium low | Intermediate | 0.6597914 | conduction |  | 1.515631
Gd | 100 | 300 | 7.9 | 10 | 305 | 9.4 × 10⁻⁶ | 0.236 | 10.6 | 1313 | 3273 | 0.65 | 269.65 | 90.58 |  | 85.47009 | medium high | medium low | Intermediate | 0.3359169 | transition |  | 2.976926
Gd | 150 | 300 | 7.9 | 10 | 305 | 9.4 × 10⁻⁶ | 0.236 | 10.6 | 1313 | 3273 | 0.65 | 317.71 | 110 |  | 128.2051 | high | medium low | Intermediate | 0.3462277 | transition |  | 2.888273
Gd | 200 | 300 | 7.9 | 10 | 305 | 9.4 × 10⁻⁶ | 0.236 | 10.6 | 1313 | 3273 | 0.65 | 356 | 114.8 |  | 170.9402 | high | medium low | Intermediate | 0.3224719 | transition |  | 3.101045
Gd | 250 | 300 | 7.9 | 10 | 305 | 9.4 × 10⁻⁶ | 0.236 | 10.6 | 1313 | 3273 | 0.65 | 359.24 | 139.33 |  | 213.6752 | high | medium low | Intermediate | 0.3878466 | transition |  | 2.578339
Gd | 300 | 300 | 7.9 | 10 | 305 | 9.4 × 10⁻⁶ | 0.236 | 10.6 | 1313 | 3273 | 0.65 | 380.63 | 156.33 |  | 256.4103 | high | medium low | Intermediate | 0.4107138 | transition |  | 2.434785
Gd | 100 | 600 | 7.9 | 10 | 305 | 9.4 × 10⁻⁶ | 0.236 | 10.6 | 1313 | 3273 | 0.65 | 159.2 | 111.84 |  | 42.73504 | medium low | medium low | Intermediate | 0.7025126 | conduction |  | 1.423462
Gd | 150 | 600 | 7.9 | 10 | 305 | 9.4 × 10⁻⁶ | 0.236 | 10.6 | 1313 | 3273 | 0.65 | 162.79 | 121.97 |  | 64.10256 | medium low | medium low | Intermediate | 0.7492475 | conduction |  | 1.334672
Gd | 200 | 600 | 7.9 | 10 | 305 | 9.4 × 10⁻⁶ | 0.236 | 10.6 | 1313 | 3273 | 0.65 | 191.5 | 152.8 |  | 85.47009 | medium high | medium low | Intermediate | 0.7979112 | conduction |  | 1.253272
Gd | 250 | 600 | 7.9 | 10 | 305 | 9.4 × 10⁻⁶ | 0.236 | 10.6 | 1313 | 3273 | 0.65 | 198.7 | 168.72 |  | 106.8376 | medium high | medium low | Intermediate | 0.8491193 | conduction |  | 1.177691
Gd | 300 | 600 | 7.9 | 10 | 305 | 9.4 × 10⁻⁶ | 0.236 | 10.6 | 1313 | 3273 | 0.65 | 211 | 208 |  | 128.2051 | high | medium low | Intermediate | 0.985782 | conduction |  | 1.014423
Gd | 100 | 900 | 7.9 | 10 | 305 | 9.4 × 10⁻⁶ | 0.236 | 10.6 | 1313 | 3273 | 0.65 | 95.53 | 114.8 |  | 28.49003 | low | medium low | Intermediate | 1.201717 | transition |  | 0.8321429
Gd | 150 | 900 | 7.9 | 10 | 305 | 9.4 × 10⁻⁶ | 0.236 | 10.6 | 1313 | 3273 | 0.65 | 110.93 | 115.81 |  | 42.73504 | medium low | medium low | Intermediate | 1.043992 | transition |  | 0.957862
Gd | 200 | 900 | 7.9 | 10 | 305 | 9.4 × 10⁻⁶ | 0.236 | 10.6 | 1313 | 3273 | 0.65 | 158.18 | 136.64 |  | 56.98006 | medium low | medium low | Intermediate | 0.863826 | conduction |  | 1.157641
Gd | 250 | 900 | 7.9 | 10 | 305 | 9.4 × 10⁻⁶ | 0.236 | 10.6 | 1313 | 3273 | 0.65 | 165.36 | 189.54 |  | 71.22507 | medium low | medium low | Intermediate | 1.146226 | transition |  | 0.872428
Gd | 300 | 900 | 7.9 | 10 | 305 | 9.4 × 10⁻⁶ | 0.236 | 10.6 | 1313 | 3273 | 0.65 | 184.3 | 240.85 |  | 85.47009 | medium high | medium low | Intermediate | 1.306837 | transition |  | 0.7652066
Sn | 200 | 400 | 7.31 | 7.03 | 296 | 22.0 × 10⁻⁶ | 0.228 | 66.8 | 232 | 2602 | 0.7 | 471.73 | 325.15 |  | 128.2051 | high | low | Low | 0.6892714 | conduction |  | 1.450807
Sn | 200 | 600 | 7.31 | 7.03 | 296 | 22.0 × 10⁻⁶ | 0.228 | 66.8 | 232 | 2602 | 0.7 | 305.76 | 416.69 |  | 85.47009 | medium high | low | Low | 1.362801 | transition |  | 0.7337829
Sn | 200 | 800 | 7.31 | 7.03 | 296 | 22.0 × 10⁻⁶ | 0.228 | 66.8 | 232 | 2602 | 0.7 | 307.11 | 284.99 |  | 64.10256 | medium low | low | Low | 0.9279737 | conduction |  | 1.077617
Sn | 200 | 1200 | 7.31 | 7.03 | 296 | 22.0 × 10⁻⁶ | 0.228 | 66.8 | 232 | 2602 | 0.7 | 313.35 | 222.75 |  | 42.73504 | medium low | low | Low | 0.7108664 | conduction |  | 1.406734
Sn | 200 | 1600 | 7.31 | 7.03 | 296 | 22.0 × 10⁻⁶ | 0.228 | 66.8 | 232 | 2602 | 0.7 | 318.55 | 184.67 |  | 32.05128 | low | low | Low | 0.5797206 | conduction |  | 1.724969
Sn | 200 | 2000 | 7.31 | 7.03 | 296 | 22.0 × 10⁻⁶ | 0.228 | 66.8 | 232 | 2602 | 0.7 | 316.06 | 145.89 |  | 25.64103 | low | low | Low | 0.4615896 | transition |  | 2.166427
Sn | 200 | 2400 | 7.31 | 7.03 | 296 | 22.0 × 10⁻⁶ | 0.228 | 66.8 | 232 | 2602 | 0.7 | 181.81 | 91.35 |  | 21.36752 | low | low | Low | 0.5024476 | conduction |  | 1.990257
Sn | 350 | 400 | 7.31 | 7.03 | 296 | 22.0 × 10⁻⁶ | 0.228 | 66.8 | 232 | 2602 | 0.7 | 652.1 | 1049.71 |  | 224.359 | high | low | Low | 1.609738 | keyholeⅠ |  | 0.6212192
Sn | 350 | 800 | 7.31 | 7.03 | 296 | 22.0 × 10⁻⁶ | 0.228 | 66.8 | 232 | 2602 | 0.7 | 584.92 | 421.87 |  | 112.1795 | medium high | low | Low | 0.7212439 | conduction |  | 1.386493
Sn | 350 | 1000 | 7.31 | 7.03 | 296 | 22.0 × 10⁻⁶ | 0.228 | 66.8 | 232 | 2602 | 0.7 | 517 | 381.24 |  | 89.74359 | medium high | low | Low | 0.7374081 | conduction |  | 1.356101
Sn | 350 | 1200 | 7.31 | 7.03 | 296 | 22.0 × 10⁻⁶ | 0.228 | 66.8 | 232 | 2602 | 0.7 | 440.14 | 337.23 |  | 74.78632 | medium low | low | Low | 0.766188 | conduction |  | 1.305163
Sn | 350 | 1600 | 7.31 | 7.03 | 296 | 22.0 × 10⁻⁶ | 0.228 | 66.8 | 232 | 2602 | 0.7 | 434.69 | 382.22 |  | 56.08974 | medium low | low | Low | 0.8792933 | conduction |  | 1.137277
Sn | 350 | 2000 | 7.31 | 7.03 | 296 | 22.0 × 10⁻⁶ | 0.228 | 66.8 | 232 | 2602 | 0.7 | 396.11 | 307.75 |  | 44.87179 | medium low | low | Low | 0.7769307 | conduction |  | 1.287116
Sn | 350 | 2400 | 7.31 | 7.03 | 296 | 22.0 × 10⁻⁶ | 0.228 | 66.8 | 232 | 2602 | 0.7 | 415.24 | 231.39 |  | 37.39316 | low | low | Low | 0.557244 | conduction |  | 1.794546
Sn | 100 | 300 | 7.31 | 7.03 | 296 | 22.0 × 10⁻⁶ | 0.228 | 66.8 | 232 | 2602 | 0.7 | 597.75 | 378.2 |  | 85.47009 | medium high | low | Low | 0.632706 | conduction |  | 1.580513
Sn | 150 | 300 | 7.31 | 7.03 | 296 | 22.0 × 10⁻⁶ | 0.228 | 66.8 | 232 | 2602 | 0.7 | 655.42 | 641.54 |  | 128.2051 | high | low | Low | 0.9788227 | conduction |  | 1.021635
Sn | 200 | 300 | 7.31 | 7.03 | 296 | 22.0 × 10⁻⁶ | 0.228 | 66.8 | 232 | 2602 | 0.7 | 730.55 | 800.99 |  | 170.9402 | high | low | Low | 1.096421 | transition |  | 0.9120588
Sn | 250 | 300 | 7.31 | 7.03 | 296 | 22.0 × 10⁻⁶ | 0.228 | 66.8 | 232 | 2602 | 0.7 | 836.48 | 979.5 |  | 213.6752 | high | low | Low | 1.170978 | transition |  | 0.8539867
Sn | 300 | 300 | 7.31 | 7.03 | 296 | 22.0 × 10⁻⁶ | 0.228 | 66.8 | 232 | 2602 | 0.7 | 815.94 | 1267.6 |  | 256.4103 | high | low | Low | 1.553546 | keyholeⅠ |  | 0.6436889
Sn | 100 | 600 | 7.31 | 7.03 | 296 | 22.0 × 10⁻⁶ | 0.228 | 66.8 | 232 | 2602 | 0.7 | 515.46 | 264.45 |  | 42.73504 | medium low | low | Low | 0.5130369 | conduction |  | 1.949178
Sn | 150 | 600 | 7.31 | 7.03 | 296 | 22.0 × 10⁻⁶ | 0.228 | 66.8 | 232 | 2602 | 0.7 | 571 | 339 |  | 64.10256 | medium low | low | Low | 0.5936953 | conduction |  | 1.684366
Sn | 200 | 600 | 7.31 | 7.03 | 296 | 22.0 × 10⁻⁶ | 0.228 | 66.8 | 232 | 2602 | 0.7 | 579 | 422.58 |  | 85.47009 | medium high | low | Low | 0.7298446 | conduction |  | 1.370155
Sn | 250 | 600 | 7.31 | 7.03 | 296 | 22.0 × 10⁻⁶ | 0.228 | 66.8 | 232 | 2602 | 0.7 | 585 | 643 |  | 106.8376 | medium high | low | Low | 1.099145 | transition |  | 0.9097978
Sn | 300 | 600 | 7.31 | 7.03 | 296 | 22.0 × 10⁻⁶ | 0.228 | 66.8 | 232 | 2602 | 0.7 | 600 | 911.78 |  | 128.2051 | high | low | Low | 1.519633 | keyholeⅠ |  | 0.6580535
Sn | 100 | 900 | 7.31 | 7.03 | 296 | 22.0 × 10⁻⁶ | 0.228 | 66.8 | 232 | 2602 | 0.7 | 388.6 | 146.1 |  | 28.49003 | low | low | Low | 0.375965 | transition |  | 2.659822
Sn | 150 | 900 | 7.31 | 7.03 | 296 | 22.0 × 10⁻⁶ | 0.228 | 66.8 | 232 | 2602 | 0.7 | 491.83 | 189.85 |  | 42.73504 | medium low | low | Low | 0.3860074 | transition |  | 2.590624
Sn | 200 | 900 | 7.31 | 7.03 | 296 | 22.0 × 10⁻⁶ | 0.228 | 66.8 | 232 | 2602 | 0.7 | 318.9 | 256 |  | 56.98006 | medium low | low | Low | 0.8027595 | conduction |  | 1.245703125
Sn | 250 | 900 | 7.31 | 7.03 | 296 | 22.0 × 10⁻⁶ | 0.228 | 66.8 | 232 | 2602 | 0.7 | 358.4 | 363.76 |  | 71.22507 | medium low | low | Low | 1.014955 | transition |  | 0.985265
Sn | 300 | 900 | 7.31 | 7.03 | 296 | 22.0 × 10⁻⁶ | 0.228 | 66.8 | 232 | 2602 | 0.7 | 338.1 | 635.49 |  | 85.47009 | medium high | low | Low | 1.879592 | keyholeⅠ |  | 0.5320304
Sb | 200 | 200 | 6.697 | 19.7 | 193 | 11.0 × 10⁻⁶ | 0.207 | 24.4 | 630 | 1587 | 0.7 | 328.14 | 307.75 |  | 256.4103 | high | low | Medium | 0.9378619 | conduction |  | 1.066255
Sb | 200 | 400 | 6.697 | 19.7 | 193 | 11.0 × 10⁻⁶ | 0.207 | 24.4 | 630 | 1587 | 0.7 | 230.92 | 205.31 |  | 128.2051 | high | low | Medium | 0.8890958 | conduction |  | 1.124738
Sb | 200 | 600 | 6.697 | 19.7 | 193 | 11.0 × 10⁻⁶ | 0.207 | 24.4 | 630 | 1587 | 0.7 | 172.31 | 167.58 |  | 85.47009 | medium high | low | Medium | 0.9725495 | conduction |  | 1.028225
Sb | 200 | 800 | 6.697 | 19.7 | 193 | 11.0 × 10⁻⁶ | 0.207 | 24.4 | 630 | 1587 | 0.7 | 177.45 | 107.99 |  | 64.10256 | medium low | low | Medium | 0.6085658 | conduction |  | 1.643208
Sb | 200 | 1200 | 6.697 | 19.7 | 193 | 11.0 × 10⁻⁶ | 0.207 | 24.4 | 630 | 1587 | 0.7 | 163.53 | 82.36 |  | 42.73504 | medium low | low | Medium | 0.5036385 | conduction |  | 1.985551
Sb | 200 | 1600 | 6.697 | 19.7 | 193 | 11.0 × 10⁻⁶ | 0.207 | 24.4 | 630 | 1587 | 0.7 | 145.88 | 51.04 |  | 32.05128 | low | low | Medium | 0.3498766 | transition |  | 2.85815
Sb | 200 | 2000 | 6.697 | 19.7 | 193 | 11.0 × 10⁻⁶ | 0.207 | 24.4 | 630 | 1587 | 0.7 | 111.87 | 47 |  | 25.64103 | low | low | Medium | 0.4201305 | transition |  | 2.380213
Sb | 200 | 2400 | 6.697 | 19.7 | 193 | 11.0 × 10⁻⁶ | 0.207 | 24.4 | 630 | 1587 | 0.7 | 86 | 30 |  | 21.36752 | low | low | Medium | 0.3488372 | transition |  | 2.866667
Sb | 350 | 400 | 6.697 | 19.7 | 193 | 11.0 × 10⁻⁶ | 0.207 | 24.4 | 630 | 1587 | 0.7 | 366.79 | 2700 |  | 224.359 | high | low | Medium | 7.36116 | keyhole Ⅱ |  | 0.1358481
Sb | 350 | 600 | 6.697 | 19.7 | 193 | 11.0 × 10⁻⁶ | 0.207 | 24.4 | 630 | 1587 | 0.7 | 240.87 | 1155.89 |  | 149.5726 | high | low | Medium | 4.798813 | keyhole Ⅱ |  | 0.2083849
Sb | 350 | 800 | 6.697 | 19.7 | 193 | 11.0 × 10⁻⁶ | 0.207 | 24.4 | 630 | 1587 | 0.7 | 207.37 | 733.97 |  | 112.1795 | medium high | low | Medium | 3.539422 | keyhole Ⅱ |  | 0.282532
Sb | 350 | 1000 | 6.697 | 19.7 | 193 | 11.0 × 10⁻⁶ | 0.207 | 24.4 | 630 | 1587 | 0.7 | 261.33 | 578.93 |  | 89.74359 | medium high | low | Medium | 2.215322 | keyholeⅠ |  | 0.4514017
Sb | 350 | 1200 | 6.697 | 19.7 | 193 | 11.0 × 10⁻⁶ | 0.207 | 24.4 | 630 | 1587 | 0.7 | 289.71 | 295.65 |  | 74.78632 | medium low | low | Medium | 1.020503 | transition |  | 0.9799087
Sb | 350 | 1600 | 6.697 | 19.7 | 193 | 11.0 × 10⁻⁶ | 0.207 | 24.4 | 630 | 1587 | 0.7 | 200.53 | 322.27 |  | 56.08974 | medium low | low | Medium | 1.607091 | keyholeⅠ |  | 0.6222422
Sb | 350 | 2000 | 6.697 | 19.7 | 193 | 11.0 × 10⁻⁶ | 0.207 | 24.4 | 630 | 1587 | 0.7 | 218.84 | 208.49 |  | 44.87179 | medium low | low | Medium | 0.9527052 | conduction |  | 1.049643
Sb | 350 | 2400 | 6.697 | 19.7 | 193 | 11.0 × 10⁻⁶ | 0.207 | 24.4 | 630 | 1587 | 0.7 | 190.49 | 163.52 |  | 37.39316 | low | low | Medium | 0.8584178 | conduction |  | 1.164934
Sb | 100 | 300 | 6.697 | 19.7 | 193 | 11.0 × 10⁻⁶ | 0.207 | 24.4 | 630 | 1587 | 0.7 | 253.14 | 176.33 |  | 85.47009 | medium high | low | Medium | 0.6965711 | conduction |  | 1.435604
Sb | 150 | 300 | 6.697 | 19.7 | 193 | 11.0 × 10⁻⁶ | 0.207 | 24.4 | 630 | 1587 | 0.7 | 224 | 266.23 |  | 128.2051 | high | low | Medium | 1.188527 | transition |  | 0.8413778
Sb | 200 | 300 | 6.697 | 19.7 | 193 | 11.0 × 10⁻⁶ | 0.207 | 24.4 | 630 | 1587 | 0.7 | 211.57 | 423.83 |  | 170.9402 | high | low | Medium | 2.003261 | keyholeⅠ |  | 0.499186
Sb | 250 | 300 | 6.697 | 19.7 | 193 | 11.0 × 10⁻⁶ | 0.207 | 24.4 | 630 | 1587 | 0.7 | 210 | 434 |  | 213.6752 | high | low | Medium | 2.066667 | keyholeⅠ |  | 0.483871
Sb | 300 | 300 | 6.697 | 19.7 | 193 | 11.0 × 10⁻⁶ | 0.207 | 24.4 | 630 | 1587 | 0.7 | 170 | 445 |  | 256.4103 | high | low | Medium | 2.617647 | keyholeⅠ |  | 0.3820225
Sb | 100 | 600 | 6.697 | 19.7 | 193 | 11.0 × 10⁻⁶ | 0.207 | 24.4 | 630 | 1587 | 0.7 | 122.9 | 34.2 |  | 42.73504 | medium low | low | Medium | 0.278275 | transition |  | 3.593567
Sb | 150 | 600 | 6.697 | 19.7 | 193 | 11.0 × 10⁻⁶ | 0.207 | 24.4 | 630 | 1587 | 0.7 | 131.73 | 66.44 |  | 64.10256 | medium low | low | Medium | 0.504365 | conduction |  | 1.982691
Sb | 200 | 600 | 6.697 | 19.7 | 193 | 11.0 × 10⁻⁶ | 0.207 | 24.4 | 630 | 1587 | 0.7 | 151.23 | 60.93 |  | 85.47009 | medium high | low | Medium | 0.4028963 | transition |  | 2.482029
Sb | 250 | 600 | 6.697 | 19.7 | 193 | 11.0 × 10⁻⁶ | 0.207 | 24.4 | 630 | 1587 | 0.7 | 164 | 65 |  | 106.8376 | medium high | low | Medium | 0.3963415 | transition |  | 2.523077
Sb | 300 | 600 | 6.697 | 19.7 | 193 | 11.0 × 10⁻⁶ | 0.207 | 24.4 | 630 | 1587 | 0.7 | 170 | 79 |  | 128.2051 | high | low | Medium | 0.4647059 | transition |  | 2.151899
Sb | 100 | 900 | 6.697 | 19.7 | 193 | 11.0 × 10⁻⁶ | 0.207 | 24.4 | 630 | 1587 | 0.7 | 141 | 45.7 |  | 28.49003 | low | low | Medium | 0.3241135 | transition |  | 3.085339
Sb | 150 | 900 | 6.697 | 19.7 | 193 | 11.0 × 10⁻⁶ | 0.207 | 24.4 | 630 | 1587 | 0.7 | 137 | 50.8 |  | 42.73504 | medium low | low | Medium | 0.3708029 | transition |  | 2.69685
Sb | 200 | 900 | 6.697 | 19.7 | 193 | 11.0 × 10⁻⁶ | 0.207 | 24.4 | 630 | 1587 | 0.7 | 145.89 | 53.27 |  | 56.98006 | medium low | low | Medium | 0.3651381 | transition |  | 2.73869
Sb | 250 | 900 | 6.697 | 19.7 | 193 | 11.0 × 10⁻⁶ | 0.207 | 24.4 | 630 | 1587 | 0.7 | 165.35 | 57.98 |  | 71.22507 | medium low | low | Medium | 0.3506501 | transition |  | 2.851845
Sb | 300 | 900 | 6.697 | 19.7 | 193 | 11.0 × 10⁻⁶ | 0.207 | 24.4 | 630 | 1587 | 0.7 | 176.21 | 63.92 |  | 85.47009 | medium high | low | Medium | 0.362749 | transition |  | 2.756727
Pb | 200 | 200 | 11.34 | 4.77 | 179.5 | 28.9 × 10⁻⁶ | 0.129 | 35.3 | 327 | 1749 | 0.7 | 607 | 688 |  | 256.4103 | high | low | Low | 1.133443 | transition |  | 0.8822674
Pb | 200 | 400 | 11.34 | 4.77 | 179.5 | 28.9 × 10⁻⁶ | 0.129 | 35.3 | 327 | 1749 | 0.7 | 397 | 494 |  | 128.2051 | high | low | Low | 1.244332 | transition |  | 0.8036437
Pb | 200 | 600 | 11.34 | 4.77 | 179.5 | 28.9 × 10⁻⁶ | 0.129 | 35.3 | 327 | 1749 | 0.7 | 424 | 417 |  | 85.47009 | medium high | low | Low | 0.9834906 | conduction |  | 1.016787
Pb | 200 | 800 | 11.34 | 4.77 | 179.5 | 28.9 × 10⁻⁶ | 0.129 | 35.3 | 327 | 1749 | 0.7 | 405 | 375 |  | 64.10256 | medium low | low | Low | 0.9259259 | conduction |  | 1.08
Pb | 200 | 1200 | 11.34 | 4.77 | 179.5 | 28.9 × 10⁻⁶ | 0.129 | 35.3 | 327 | 1749 | 0.7 | 365 | 308 |  | 42.73504 | medium low | low | Low | 0.8438356 | conduction |  | 1.185065
Pb | 200 | 1600 | 11.34 | 4.77 | 179.5 | 28.9 × 10⁻⁶ | 0.129 | 35.3 | 327 | 1749 | 0.7 | 318 | 280 |  | 32.05128 | low | low | Low | 0.8805031 | conduction |  | 1.135714
Pb | 200 | 2000 | 11.34 | 4.77 | 179.5 | 28.9 × 10⁻⁶ | 0.129 | 35.3 | 327 | 1749 | 0.7 | 276 | 240 |  | 25.64103 | low | low | Low | 0.8695652 | conduction |  | 1.15
Pb | 200 | 2400 | 11.34 | 4.77 | 179.5 | 28.9 × 10⁻⁶ | 0.129 | 35.3 | 327 | 1749 | 0.7 | 184 | 208 |  | 21.36752 | low | low | Low | 1.130435 | transition |  | 0.8846154
Pb | 350 | 400 | 11.34 | 4.77 | 179.5 | 28.9 × 10⁻⁶ | 0.129 | 35.3 | 327 | 1749 | 0.7 | 566 | 2085 |  | 224.359 | high | low | Low | 3.683746 | keyhole Ⅱ |  | 0.2714628
Pb | 350 | 600 | 11.34 | 4.77 | 179.5 | 28.9 × 10⁻⁶ | 0.129 | 35.3 | 327 | 1749 | 0.7 | 589 | 1569 |  | 149.5726 | high | low | Low | 2.663837 | keyholeⅠ |  | 0.3753983
Pb | 350 | 800 | 11.34 | 4.77 | 179.5 | 28.9 × 10⁻⁶ | 0.129 | 35.3 | 327 | 1749 | 0.7 | 555 | 1236 |  | 112.1795 | medium high | low | Low | 2.227027 | keyholeⅠ |  | 0.4490291
Pb | 350 | 1000 | 11.34 | 4.77 | 179.5 | 28.9 × 10⁻⁶ | 0.129 | 35.3 | 327 | 1749 | 0.7 | 572 | 831 |  | 89.74359 | medium high | low | Low | 1.452797 | transition |  | 0.6883273
Pb | 350 | 1200 | 11.34 | 4.77 | 179.5 | 28.9 × 10⁻⁶ | 0.129 | 35.3 | 327 | 1749 | 0.7 | 539 | 644 |  | 74.78632 | medium low | low | Low | 1.194805 | transition |  | 0.8369565
Pb | 350 | 1600 | 11.34 | 4.77 | 179.5 | 28.9 × 10⁻⁶ | 0.129 | 35.3 | 327 | 1749 | 0.7 | 347 | 498 |  | 56.08974 | medium low | low | Low | 1.435159 | transition |  | 0.6967871
Pb | 350 | 2000 | 11.34 | 4.77 | 179.5 | 28.9 × 10⁻⁶ | 0.129 | 35.3 | 327 | 1749 | 0.7 | 331 | 415 |  | 44.87179 | medium low | low | Low | 1.253776 | transition |  | 0.7975904
Pb | 350 | 2400 | 11.34 | 4.77 | 179.5 | 28.9 × 10⁻⁶ | 0.129 | 35.3 | 327 | 1749 | 0.7 | 254 | 287 |  | 37.39316 | low | low | Low | 1.129921 | transition |  | 0.8850174
Pb | 100 | 300 | 11.34 | 4.77 | 179.5 | 28.9 × 10⁻⁶ | 0.129 | 35.3 | 327 | 1749 | 0.7 | 447 | 274 |  | 85.47009 | medium high | low | Low | 0.6129754 | conduction |  | 1.631387
Pb | 150 | 300 | 11.34 | 4.77 | 179.5 | 28.9 × 10⁻⁶ | 0.129 | 35.3 | 327 | 1749 | 0.7 | 476 | 359 |  | 128.2051 | high | low | Low | 0.7542017 | conduction |  | 1.325905
Pb | 200 | 300 | 11.34 | 4.77 | 179.5 | 28.9 × 10⁻⁶ | 0.129 | 35.3 | 327 | 1749 | 0.7 | 523.7 | 400.2 |  | 170.9402 | high | low | Low | 0.764178 | conduction |  | 1.308596
Pb | 250 | 300 | 11.34 | 4.77 | 179.5 | 28.9 × 10⁻⁶ | 0.129 | 35.3 | 327 | 1749 | 0.7 | 556 | 802 |  | 213.6752 | high | low | Low | 1.442446 | transition |  | 0.6932668
Pb | 300 | 300 | 11.34 | 4.77 | 179.5 | 28.9 × 10⁻⁶ | 0.129 | 35.3 | 327 | 1749 | 0.7 | 581.46 | 1519.24 |  | 256.4103 | high | low | Low | 2.612802 | keyholeⅠ |  | 0.3827308
Pb | 100 | 600 | 11.34 | 4.77 | 179.5 | 28.9 × 10⁻⁶ | 0.129 | 35.3 | 327 | 1749 | 0.7 | 274 | 328.4 |  | 42.73504 | medium low | low | Low | 1.19854 | transition |  | 0.8343484
Pb | 150 | 600 | 11.34 | 4.77 | 179.5 | 28.9 × 10⁻⁶ | 0.129 | 35.3 | 327 | 1749 | 0.7 | 282.94 | 677.11 |  | 64.10256 | medium low | low | Low | 2.393122 | keyholeⅠ |  | 0.4178642
Pb | 200 | 600 | 11.34 | 4.77 | 179.5 | 28.9 × 10⁻⁶ | 0.129 | 35.3 | 327 | 1749 | 0.7 | 293.2 | 942.48 |  | 85.47009 | medium high | low | Low | 3.214461 | keyhole Ⅱ |  | 0.3110941
Pb | 250 | 600 | 11.34 | 4.77 | 179.5 | 28.9 × 10⁻⁶ | 0.129 | 35.3 | 327 | 1749 | 0.7 | 532.99 | 982.62 |  | 106.8376 | medium high | low | Low | 1.843599 | keyholeⅠ |  | 0.5424172
Pb | 300 | 600 | 11.34 | 4.77 | 179.5 | 28.9 × 10⁻⁶ | 0.129 | 35.3 | 327 | 1749 | 0.7 | 543 | 1181.38 |  | 128.2051 | high | low | Low | 2.175654 | keyholeⅠ |  | 0.459632
Pb | 100 | 900 | 11.34 | 4.77 | 179.5 | 28.9 × 10⁻⁶ | 0.129 | 35.3 | 327 | 1749 | 0.7 | 216 | 146 |  | 28.49003 | low | low | Low | 0.6759259 | conduction |  | 1.479452
Pb | 150 | 900 | 11.34 | 4.77 | 179.5 | 28.9 × 10⁻⁶ | 0.129 | 35.3 | 327 | 1749 | 0.7 | 294 | 258.22 |  | 42.73504 | medium low | low | Low | 0.8782993 | conduction |  | 1.138564
Pb | 200 | 900 | 11.34 | 4.77 | 179.5 | 28.9 × 10⁻⁶ | 0.129 | 35.3 | 327 | 1749 | 0.7 | 356 | 285 |  | 56.98006 | medium low | low | Low | 0.8005618 | conduction |  | 1.249123
Pb | 250 | 900 | 11.34 | 4.77 | 179.5 | 28.9 × 10⁻⁶ | 0.129 | 35.3 | 327 | 1749 | 0.7 | 393.12 | 333.35 |  | 71.22507 | medium low | low | Low | 0.8479599 | conduction |  | 1.179301
Pb | 300 | 900 | 11.34 | 4.77 | 179.5 | 28.9 × 10⁻⁶ | 0.129 | 35.3 | 327 | 1749 | 0.7 | 563.38 | 350.3 |  | 85.47009 | medium high | low | Low | 0.6217828 | conduction |  | 1.608279
Bi | 200 | 200 | 9.78 | 10.9 | 151 | 13.4 × 10⁻⁶ | 0.122 | 7.97 | 271 | 1564 | 0.7 | 246.84 | 363.83 |  | 256.4103 | high | low | Low | 1.473951 | transition |  | 0.6784487
Bi | 200 | 400 | 9.78 | 10.9 | 151 | 13.4 × 10⁻⁶ | 0.122 | 7.97 | 271 | 1564 | 0.7 | 287.63 | 412.89 |  | 128.2051 | high | low | Low | 1.43549 | transition |  | 0.6966262
Bi | 200 | 600 | 9.78 | 10.9 | 151 | 13.4 × 10⁻⁶ | 0.122 | 7.97 | 271 | 1564 | 0.7 | 299.76 | 526.28 |  | 85.47009 | medium high | low | Low | 1.755671 | keyholeⅠ |  | 0.5695827
Bi | 200 | 800 | 9.78 | 10.9 | 151 | 13.4 × 10⁻⁶ | 0.122 | 7.97 | 271 | 1564 | 0.7 | 384.13 | 570.44 |  | 64.10256 | medium low | low | Low | 1.485018 | transition |  | 0.6733925
Bi | 200 | 1200 | 9.78 | 10.9 | 151 | 13.4 × 10⁻⁶ | 0.122 | 7.97 | 271 | 1564 | 0.7 | 410.67 | 752.65 |  | 42.73504 | medium low | low | Low | 1.832737 | keyholeⅠ |  | 0.5456321
Bi | 200 | 1600 | 9.78 | 10.9 | 151 | 13.4 × 10⁻⁶ | 0.122 | 7.97 | 271 | 1564 | 0.7 | 364.68 | 1099.56 |  | 32.05128 | low | low | Low | 3.015137 | keyhole Ⅱ |  | 0.3316599
Bi | 350 | 400 | 9.78 | 10.9 | 151 | 13.4 × 10⁻⁶ | 0.122 | 7.97 | 271 | 1564 | 0.7 | 379.27 | 437.33 |  | 224.359 | high | low | Low | 1.153084 | transition |  | 0.8672398
Bi | 350 | 600 | 9.78 | 10.9 | 151 | 13.4 × 10⁻⁶ | 0.122 | 7.97 | 271 | 1564 | 0.7 | 336 | 611.22 |  | 149.5726 | high | low | Low | 1.819107 | keyholeⅠ |  | 0.5497202
Bi | 350 | 800 | 9.78 | 10.9 | 151 | 13.4 × 10⁻⁶ | 0.122 | 7.97 | 271 | 1564 | 0.7 | 355.5 | 733.58 |  | 112.1795 | medium high | low | Low | 2.063516 | keyholeⅠ |  | 0.4846097
Bi | 350 | 1000 | 9.78 | 10.9 | 151 | 13.4 × 10⁻⁶ | 0.122 | 7.97 | 271 | 1564 | 0.7 | 512.89 | 665.75 |  | 89.74359 | medium high | low | Low | 1.298037 | transition |  | 0.7703943
Bi | 350 | 1200 | 9.78 | 10.9 | 151 | 13.4 × 10⁻⁶ | 0.122 | 7.97 | 271 | 1564 | 0.7 | 514.43 | 1012.21 |  | 74.78632 | medium low | low | Low | 1.967634 | keyholeⅠ |  | 0.5082246
Bi | 350 | 1600 | 9.78 | 10.9 | 151 | 13.4 × 10⁻⁶ | 0.122 | 7.97 | 271 | 1564 | 0.7 | 541.1 | 1062.91 |  | 56.08974 | medium low | low | Low | 1.96435 | keyholeⅠ |  | 0.5090741
Bi | 350 | 2000 | 9.78 | 10.9 | 151 | 13.4 × 10⁻⁶ | 0.122 | 7.97 | 271 | 1564 | 0.7 | 545 | 1467.26 |  | 44.87179 | medium low | low | Low | 2.69222 | keyholeⅠ |  | 0.3714406
Bi | 350 | 2400 | 9.78 | 10.9 | 151 | 13.4 × 10⁻⁶ | 0.122 | 7.97 | 271 | 1564 | 0.7 | 501.22 | 1927 |  | 37.39316 | low | low | Low | 3.844619 | keyhole Ⅱ |  | 0.2601038
Bi | 100 | 300 | 9.78 | 10.9 | 151 | 13.4 × 10⁻⁶ | 0.122 | 7.97 | 271 | 1564 | 0.7 | 469.67 | 363.24 |  | 85.47009 | medium high | low | Low | 0.7733941 | conduction |  | 1.293002
Bi | 150 | 300 | 9.78 | 10.9 | 151 | 13.4 × 10⁻⁶ | 0.122 | 7.97 | 271 | 1564 | 0.7 | 476 | 1075.19 |  | 128.2051 | high | low | Low | 2.258803 | keyholeⅠ |  | 0.4427125
Bi | 200 | 300 | 9.78 | 10.9 | 151 | 13.4 × 10⁻⁶ | 0.122 | 7.97 | 271 | 1564 | 0.7 | 374.79 | 1318.93 |  | 170.9402 | high | low | Low | 3.519117 | keyhole Ⅱ |  | 0.2841622
Bi | 100 | 600 | 9.78 | 10.9 | 151 | 13.4 × 10⁻⁶ | 0.122 | 7.97 | 271 | 1564 | 0.7 | 304.54 | 185.2 |  | 42.73504 | medium low | low | Low | 0.6081303 | conduction |  | 1.644384
Bi | 150 | 600 | 9.78 | 10.9 | 151 | 13.4 × 10⁻⁶ | 0.122 | 7.97 | 271 | 1564 | 0.7 | 286.98 | 1081.59 |  | 64.10256 | medium low | low | Low | 3.768869 | keyhole Ⅱ |  | 0.2653316
Bi | 200 | 600 | 9.78 | 10.9 | 151 | 13.4 × 10⁻⁶ | 0.122 | 7.97 | 271 | 1564 | 0.7 | 396.37 | 1222.94 |  | 85.47009 | medium high | low | Low | 3.08535 | keyhole Ⅱ |  | 0.3241124
Bi | 250 | 600 | 9.78 | 10.9 | 151 | 13.4 × 10⁻⁶ | 0.122 | 7.97 | 271 | 1564 | 0.7 | 338.51 | 1645.22 |  | 106.8376 | medium high | low | Low | 4.860181 | keyhole Ⅱ |  | 0.2057536
Bi | 300 | 600 | 9.78 | 10.9 | 151 | 13.4 × 10⁻⁶ | 0.122 | 7.97 | 271 | 1564 | 0.7 | 518.56 | 1692.52 |  | 128.2051 | high | low | Low | 3.263885 | keyhole Ⅱ |  | 0.3063834
Bi | 100 | 900 | 9.78 | 10.9 | 151 | 13.4 × 10⁻⁶ | 0.122 | 7.97 | 271 | 1564 | 0.7 | 264 | 507 |  | 28.49003 | low | low | Low | 1.920455 | keyholeⅠ |  | 0.5207101
Bi | 150 | 900 | 9.78 | 10.9 | 151 | 13.4 × 10⁻⁶ | 0.122 | 7.97 | 271 | 1564 | 0.7 | 322.93 | 838 |  | 42.73504 | medium low | low | Low | 2.59499 | keyholeⅠ |  | 0.385358
Bi | 200 | 900 | 9.78 | 10.9 | 151 | 13.4 × 10⁻⁶ | 0.122 | 7.97 | 271 | 1564 | 0.7 | 359.6 | 722 |  | 56.98006 | medium low | low | Low | 2.007786 | keyholeⅠ |  | 0.4980609
Bi | 250 | 900 | 9.78 | 10.9 | 151 | 13.4 × 10⁻⁶ | 0.122 | 7.97 | 271 | 1564 | 0.7 | 360.38 | 1193 |  | 71.22507 | medium low | low | Low | 3.310395 | keyhole Ⅱ |  | 0.3020788
Bi | 300 | 900 | 9.78 | 10.9 | 151 | 13.4 × 10⁻⁶ | 0.122 | 7.97 | 271 | 1564 | 0.7 | 364.45 | 1233 |  | 85.47009 | medium high | low | Low | 3.38318 | keyhole Ⅱ |  | 0.2955799
Nb | 200 | 200 | 8.57 | 30 | 680 | 7.3 × 10⁻⁶ | 0.265 | 53.7 | 2477 | 4744 | 0.65 | 245.22 | 178.43 |  | 256.4103 | high | high | Refractory I | 0.7276323 | conduction |  | 1.37432
Nb | 200 | 400 | 8.57 | 30 | 680 | 7.3 × 10⁻⁶ | 0.265 | 53.7 | 2477 | 4744 | 0.65 | 210.52 | 113.7 |  | 128.2051 | high | high | Refractory I | 0.5400912 | conduction |  | 1.851539
Nb | 200 | 600 | 8.57 | 30 | 680 | 7.3 × 10⁻⁶ | 0.265 | 53.7 | 2477 | 4744 | 0.65 | 111.79 | 32.67 |  | 85.47009 | medium high | high | Refractory I | 0.2922444 | transition |  | 3.421794
Nb | 200 | 800 | 8.57 | 30 | 680 | 7.3 × 10⁻⁶ | 0.265 | 53.7 | 2477 | 4744 | 0.65 | 111.55 | 28.2 |  | 64.10256 | medium low | high | Refractory I | 0.2528014 | transition |  | 3.955674
Nb | 200 | 1200 | 8.57 | 30 | 680 | 7.3 × 10⁻⁶ | 0.265 | 53.7 | 2477 | 4744 | 0.65 | 73.68 | 17.91 |  | 42.73504 | medium low | high | Refractory I | 0.2430782 | shallow condution |  | 4.113903
Nb | 200 | 1600 | 8.57 | 30 | 680 | 7.3 × 10⁻⁶ | 0.265 | 53.7 | 2477 | 4744 | 0.65 | 75.05 | 16.66 |  | 32.05128 | low | high | Refractory I | 0.2219853 | shallow condution |  | 4.504802
Nb | 200 | 2000 | 8.57 | 30 | 680 | 7.3 × 10⁻⁶ | 0.265 | 53.7 | 2477 | 4744 | 0.65 | 55.43 | 10.2 |  | 25.64103 | low | high | Refractory I | 0.1840159 | shallow condution |  | 5.434314
Nb | 200 | 2400 | 8.57 | 30 | 680 | 7.3 × 10⁻⁶ | 0.265 | 53.7 | 2477 | 4744 | 0.65 | 41.5 | 7.12 |  | 21.36752 | low | high | Refractory I | 0.1715663 | shallow condution |  | 5.828652
Nb | 350 | 400 | 8.57 | 30 | 680 | 7.3 × 10⁻⁶ | 0.265 | 53.7 | 2477 | 4744 | 0.65 | 293.56 | 178.25 |  | 224.359 | high | high | Refractory I | 0.6072013 | conduction |  | 1.6469
Nb | 350 | 600 | 8.57 | 30 | 680 | 7.3 × 10⁻⁶ | 0.265 | 53.7 | 2477 | 4744 | 0.65 | 211.12 | 103.84 |  | 149.5726 | high | high | Refractory I | 0.491853 | transition |  | 2.033128
Nb | 350 | 800 | 8.57 | 30 | 680 | 7.3 × 10⁻⁶ | 0.265 | 53.7 | 2477 | 4744 | 0.65 | 150.31 | 71.41 |  | 112.1795 | medium high | high | Refractory I | 0.4750848 | transition |  | 2.104887
Nb | 350 | 1000 | 8.57 | 30 | 680 | 7.3 × 10⁻⁶ | 0.265 | 53.7 | 2477 | 4744 | 0.65 | 78.5 | 24.45 |  | 89.74359 | medium high | high | Refractory I | 0.311465 | transition |  | 3.210634
Nb | 350 | 1200 | 8.57 | 30 | 680 | 7.3 × 10⁻⁶ | 0.265 | 53.7 | 2477 | 4744 | 0.65 | 48.45 | 10.78 |  | 74.78632 | medium low | high | Refractory I | 0.2224974 | shallow condution |  | 4.494434
Nb | 350 | 1600 | 8.57 | 30 | 680 | 7.3 × 10⁻⁶ | 0.265 | 53.7 | 2477 | 4744 | 0.65 | 52.28 | 12.36 |  | 56.08974 | medium low | high | Refractory I | 0.2364193 | shallow condution |  | 4.229773
Nb | 350 | 2000 | 8.57 | 30 | 680 | 7.3 × 10⁻⁶ | 0.265 | 53.7 | 2477 | 4744 | 0.65 | 48.95 | 5 |  | 44.87179 | medium low | high | Refractory I | 0.102145 | shallow condution |  | 9.79
Nb | 350 | 2400 | 8.57 | 30 | 680 | 7.3 × 10⁻⁶ | 0.265 | 53.7 | 2477 | 4744 | 0.65 | 31.67 | 4.69 |  | 37.39316 | low | high | Refractory I | 0.1480897 | shallow condution |  | 6.752665
Nb | 100 | 300 | 8.57 | 30 | 680 | 7.3 × 10⁻⁶ | 0.265 | 53.7 | 2477 | 4744 | 0.65 | 123.74 | 58 |  | 85.47009 | medium high | high | Refractory I | 0.4687247 | transition |  | 2.133448
Nb | 150 | 300 | 8.57 | 30 | 680 | 7.3 × 10⁻⁶ | 0.265 | 53.7 | 2477 | 4744 | 0.65 | 278 | 90.35 |  | 128.2051 | high | high | Refractory I | 0.325 | transition |  | 3.076923
Nb | 200 | 300 | 8.57 | 30 | 680 | 7.3 × 10⁻⁶ | 0.265 | 53.7 | 2477 | 4744 | 0.65 | 300.7 | 139.1 |  | 170.9402 | high | high | Refractory I | 0.4625873 | transition |  | 2.161754
Nb | 250 | 300 | 8.57 | 30 | 680 | 7.3 × 10⁻⁶ | 0.265 | 53.7 | 2477 | 4744 | 0.65 | 352 | 174.9 |  | 213.6752 | high | high | Refractory I | 0.496875 | transition |  | 2.012579
Nb | 300 | 300 | 8.57 | 30 | 680 | 7.3 × 10⁻⁶ | 0.265 | 53.7 | 2477 | 4744 | 0.65 | 370.59 | 209 |  | 256.4103 | high | high | Refractory I | 0.5639656 | conduction |  | 1.773158
Nb | 100 | 600 | 8.57 | 30 | 680 | 7.3 × 10⁻⁶ | 0.265 | 53.7 | 2477 | 4744 | 0.65 | 184.42 | 94.48 |  | 42.73504 | medium low | high | Refractory I | 0.5123089 | conduction |  | 1.951948
Nb | 150 | 600 | 8.57 | 30 | 680 | 7.3 × 10⁻⁶ | 0.265 | 53.7 | 2477 | 4744 | 0.65 | 249.72 | 125.79 |  | 64.10256 | medium low | high | Refractory I | 0.5037242 | conduction |  | 1.985213
Nb | 200 | 600 | 8.57 | 30 | 680 | 7.3 × 10⁻⁶ | 0.265 | 53.7 | 2477 | 4744 | 0.65 | 301 | 144.47 |  | 85.47009 | medium high | high | Refractory I | 0.4799668 | transition |  | 2.083478
Nb | 250 | 600 | 8.57 | 30 | 680 | 7.3 × 10⁻⁶ | 0.265 | 53.7 | 2477 | 4744 | 0.65 | 341.7 | 159 |  | 106.8376 | medium high | high | Refractory I | 0.4653205 | transition |  | 2.149057
Nb | 300 | 600 | 8.57 | 30 | 680 | 7.3 × 10⁻⁶ | 0.265 | 53.7 | 2477 | 4744 | 0.65 | 385.77 | 191.6 |  | 128.2051 | high | high | Refractory I | 0.496669 | transition |  | 2.013413
Nb | 100 | 900 | 8.57 | 30 | 680 | 7.3 × 10⁻⁶ | 0.265 | 53.7 | 2477 | 4744 | 0.65 | 237.53 | 119.32 |  | 28.49003 | low | high | Refractory I | 0.5023365 | conduction |  | 1.990697
Nb | 150 | 900 | 8.57 | 30 | 680 | 7.3 × 10⁻⁶ | 0.265 | 53.7 | 2477 | 4744 | 0.65 | 432 | 202.59 |  | 42.73504 | medium low | high | Refractory I | 0.4689583 | transition |  | 2.132386
Nb | 200 | 900 | 8.57 | 30 | 680 | 7.3 × 10⁻⁶ | 0.265 | 53.7 | 2477 | 4744 | 0.65 | 363.34 | 215.56 |  | 56.98006 | medium low | high | Refractory I | 0.5932735 | conduction |  | 1.685563
Nb | 250 | 900 | 8.57 | 30 | 680 | 7.3 × 10⁻⁶ | 0.265 | 53.7 | 2477 | 4744 | 0.65 | 360.57 | 231 |  | 71.22507 | medium low | high | Refractory I | 0.6406523 | conduction |  | 1.560909
Nb | 300 | 900 | 8.57 | 30 | 680 | 7.3 × 10⁻⁶ | 0.265 | 53.7 | 2477 | 4744 | 0.65 | 548 | 159 |  | 85.47009 | medium high | high | Refractory I | 0.290146 | transition |  | 3.446541
Mo | 200 | 200 | 10.28 | 36 | 600 | 4.8 × 10⁻⁶ | 0.251 | 138 | 2623 | 4639 | 0.7 | 154.2 | 86.19 |  | 256.4103 | high | high | Refractory I | 0.5589494 | conduction |  | 1.789071
Mo | 200 | 400 | 10.28 | 36 | 600 | 4.8 × 10⁻⁶ | 0.251 | 138 | 2623 | 4639 | 0.7 | 100.11 | 52.49 |  | 128.2051 | high | high | Refractory I | 0.5243232 | conduction |  | 1.90722
Mo | 200 | 600 | 10.28 | 36 | 600 | 4.8 × 10⁻⁶ | 0.251 | 138 | 2623 | 4639 | 0.7 | 82.56 | 44.47 |  | 85.47009 | medium high | high | Refractory I | 0.5386386 | conduction |  | 1.856532
Mo | 200 | 800 | 10.28 | 36 | 600 | 4.8 × 10⁻⁶ | 0.251 | 138 | 2623 | 4639 | 0.7 | 53 | 27.23 |  | 64.10256 | medium low | high | Refractory I | 0.5137736 | conduction |  | 1.946383
Mo | 200 | 1200 | 10.28 | 36 | 600 | 4.8 × 10⁻⁶ | 0.251 | 138 | 2623 | 4639 | 0.7 | 52.61 | 18.81 |  | 42.73504 | medium low | high | Refractory I | 0.3575366 | transition |  | 2.796917
Mo | 200 | 1600 | 10.28 | 36 | 600 | 4.8 × 10⁻⁶ | 0.251 | 138 | 2623 | 4639 | 0.7 | 45.51 | 15.42 |  | 32.05128 | low | high | Refractory I | 0.3388266 | transition |  | 2.951362
Mo | 200 | 2000 | 10.28 | 36 | 600 | 4.8 × 10⁻⁶ | 0.251 | 138 | 2623 | 4639 | 0.7 | 39.76 | 13.05 |  | 25.64103 | low | high | Refractory I | 0.3282193 | transition |  | 3.046743
Mo | 200 | 2400 | 10.28 | 36 | 600 | 4.8 × 10⁻⁶ | 0.251 | 138 | 2623 | 4639 | 0.7 | 22.25 | 12 |  | 21.36752 | low | high | Refractory I | 0.5393258 | conduction |  | 1.854167
Mo | 350 | 400 | 10.28 | 36 | 600 | 4.8 × 10⁻⁶ | 0.251 | 138 | 2623 | 4639 | 0.7 | 128.9 | 70.47 |  | 224.359 | high | high | Refractory I | 0.5467029 | conduction |  | 1.829147
Mo | 350 | 600 | 10.28 | 36 | 600 | 4.8 × 10⁻⁶ | 0.251 | 138 | 2623 | 4639 | 0.7 | 112.47 | 56.95 |  | 149.5726 | high | high | Refractory I | 0.5063573 | conduction |  | 1.97489
Mo | 350 | 800 | 10.28 | 36 | 600 | 4.8 × 10⁻⁶ | 0.251 | 138 | 2623 | 4639 | 0.7 | 96.67 | 49.37 |  | 112.1795 | medium high | high | Refractory I | 0.5107065 | conduction |  | 1.958072
Mo | 350 | 1000 | 10.28 | 36 | 600 | 4.8 × 10⁻⁶ | 0.251 | 138 | 2623 | 4639 | 0.7 | 81 | 33.1 |  | 89.74359 | medium high | high | Refractory I | 0.408642 | transition |  | 2.44713
Mo | 350 | 1200 | 10.28 | 36 | 600 | 4.8 × 10⁻⁶ | 0.251 | 138 | 2623 | 4639 | 0.7 | 58.26 | 25.08 |  | 74.78632 | medium low | high | Refractory I | 0.430484 | transition |  | 2.322967
Mo | 350 | 1600 | 10.28 | 36 | 600 | 4.8 × 10⁻⁶ | 0.251 | 138 | 2623 | 4639 | 0.7 | 52.6 | 22.75 |  | 56.08974 | medium low | high | Refractory I | 0.4325095 | transition |  | 2.312088
Mo | 350 | 2000 | 10.28 | 36 | 600 | 4.8 × 10⁻⁶ | 0.251 | 138 | 2623 | 4639 | 0.7 | 48.71 | 21 |  | 44.87179 | medium low | high | Refractory I | 0.431123 | transition |  | 2.319524
Mo | 350 | 2400 | 10.28 | 36 | 600 | 4.8 × 10⁻⁶ | 0.251 | 138 | 2623 | 4639 | 0.7 | 44.18 | 14.6 |  | 37.39316 | low | high | Refractory I | 0.3304663 | transition |  | 3.026027
Mo | 100 | 300 | 10.28 | 36 | 600 | 4.8 × 10⁻⁶ | 0.251 | 138 | 2623 | 4639 | 0.7 | 152.52 | 87.29 |  | 85.47009 | medium high | high | Refractory I | 0.5723184 | conduction |  | 1.747279
Mo | 150 | 300 | 10.28 | 36 | 600 | 4.8 × 10⁻⁶ | 0.251 | 138 | 2623 | 4639 | 0.7 | 163.27 | 85.24 |  | 128.2051 | high | high | Refractory I | 0.52208 | conduction |  | 1.915415
Mo | 200 | 300 | 10.28 | 36 | 600 | 4.8 × 10⁻⁶ | 0.251 | 138 | 2623 | 4639 | 0.7 | 267.75 | 134.81 |  | 170.9402 | high | high | Refractory I | 0.5034921 | conduction |  | 1.986129
Mo | 250 | 300 | 10.28 | 36 | 600 | 4.8 × 10⁻⁶ | 0.251 | 138 | 2623 | 4639 | 0.7 | 239.69 | 119.48 |  | 213.6752 | high | high | Refractory I | 0.4984772 | transition |  | 2.00611
Mo | 300 | 300 | 10.28 | 36 | 600 | 4.8 × 10⁻⁶ | 0.251 | 138 | 2623 | 4639 | 0.7 | 257 | 130.5 |  | 256.4103 | high | high | Refractory I | 0.5077821 | conduction |  | 1.969349
Mo | 100 | 600 | 10.28 | 36 | 600 | 4.8 × 10⁻⁶ | 0.251 | 138 | 2623 | 4639 | 0.7 | 130.91 | 21 |  | 42.73504 | medium low | high | Refractory I | 0.1604156 | shallow condution |  | 6.23381
Mo | 150 | 600 | 10.28 | 36 | 600 | 4.8 × 10⁻⁶ | 0.251 | 138 | 2623 | 4639 | 0.7 | 111.87 | 28 |  | 64.10256 | medium low | high | Refractory I | 0.2502905 | transition |  | 3.995357
Mo | 200 | 600 | 10.28 | 36 | 600 | 4.8 × 10⁻⁶ | 0.251 | 138 | 2623 | 4639 | 0.7 | 122 | 32.99 |  | 85.47009 | medium high | high | Refractory I | 0.2704098 | transition |  | 3.69809
Mo | 250 | 600 | 10.28 | 36 | 600 | 4.8 × 10⁻⁶ | 0.251 | 138 | 2623 | 4639 | 0.7 | 139 | 49.2 |  | 106.8376 | medium high | high | Refractory I | 0.3539568 | transition |  | 2.825203
Mo | 300 | 600 | 10.28 | 36 | 600 | 4.8 × 10⁻⁶ | 0.251 | 138 | 2623 | 4639 | 0.7 | 156.9 | 73.75 |  | 128.2051 | high | high | Refractory I | 0.4700446 | transition |  | 2.127458
Mo | 100 | 900 | 10.28 | 36 | 600 | 4.8 × 10⁻⁶ | 0.251 | 138 | 2623 | 4639 | 0.7 | 155.92 | 63.5 |  | 28.49003 | low | high | Refractory I | 0.4072601 | transition |  | 2.455433
Mo | 150 | 900 | 10.28 | 36 | 600 | 4.8 × 10⁻⁶ | 0.251 | 138 | 2623 | 4639 | 0.7 | 144.4 | 96.54 |  | 42.73504 | medium low | high | Refractory I | 0.6685596 | conduction |  | 1.495753
Mo | 200 | 900 | 10.28 | 36 | 600 | 4.8 × 10⁻⁶ | 0.251 | 138 | 2623 | 4639 | 0.7 | 165 | 112 |  | 56.98006 | medium low | high | Refractory I | 0.6787879 | conduction |  | 1.473214
Mo | 250 | 900 | 10.28 | 36 | 600 | 4.8 × 10⁻⁶ | 0.251 | 138 | 2623 | 4639 | 0.7 | 182 | 131 |  | 71.22507 | medium low | high | Refractory I | 0.7197802 | conduction |  | 1.389313
Mo | 300 | 900 | 10.28 | 36 | 600 | 4.8 × 10⁻⁶ | 0.251 | 138 | 2623 | 4639 | 0.7 | 198 | 148 |  | 85.47009 | medium high | high | Refractory I | 0.7474747 | conduction |  | 1.337838
Ta | 200 | 200 | 16.69 | 36.6 | 732.8 | 6.3 × 10⁻⁶ | 0.14 | 57 | 3017 | 5458 | 0.7 | 191 | 35 |  | 256.4103 | high | high | Refractory II | 0.1832461 | shallow condution |  | 5.457143
Ta | 200 | 400 | 16.69 | 36.6 | 732.8 | 6.3 × 10⁻⁶ | 0.14 | 57 | 3017 | 5458 | 0.7 | 103 | 28 |  | 128.2051 | high | high | Refractory II | 0.2718447 | transition |  | 3.678571
Ta | 200 | 600 | 16.69 | 36.6 | 732.8 | 6.3 × 10⁻⁶ | 0.14 | 57 | 3017 | 5458 | 0.7 | 88 | 17 |  | 85.47009 | medium high | high | Refractory II | 0.1931818 | shallow condution |  | 5.176471
Ta | 200 | 800 | 16.69 | 36.6 | 732.8 | 6.3 × 10⁻⁶ | 0.14 | 57 | 3017 | 5458 | 0.7 | 78 | 15 |  | 64.10256 | medium low | high | Refractory II | 0.1923077 | shallow condution |  | 5.2
Ta | 200 | 1200 | 16.69 | 36.6 | 732.8 | 6.3 × 10⁻⁶ | 0.14 | 57 | 3017 | 5458 | 0.7 | 75 | 8.6 |  | 42.73504 | medium low | high | Refractory II | 0.1146667 | shallow condution |  | 8.72093
Ta | 200 | 1600 | 16.69 | 36.6 | 732.8 | 6.3 × 10⁻⁶ | 0.14 | 57 | 3017 | 5458 | 0.7 | 65 | 4.7 |  | 32.05128 | low | high | Refractory II | 0.07230769 | shallow condution |  | 13.82979
Ta | 200 | 2000 | 16.69 | 36.6 | 732.8 | 6.3 × 10⁻⁶ | 0.14 | 57 | 3017 | 5458 | 0.7 | 55 | 4.3 |  | 25.64103 | low | high | Refractory II | 0.07818182 | shallow condution |  | 12.7907
Ta | 200 | 2400 | 16.69 | 36.6 | 732.8 | 6.3 × 10⁻⁶ | 0.14 | 57 | 3017 | 5458 | 0.7 | 46 | 3.3 |  | 21.36752 | low | high | Refractory II | 0.07173913 | shallow condution |  | 13.93939
Ta | 350 | 400 | 16.69 | 36.6 | 732.8 | 6.3 × 10⁻⁶ | 0.14 | 57 | 3017 | 5458 | 0.7 | 151.8 | 48 |  | 224.359 | high | high | Refractory II | 0.3162055 | transition |  | 3.1625
Ta | 350 | 600 | 16.69 | 36.6 | 732.8 | 6.3 × 10⁻⁶ | 0.14 | 57 | 3017 | 5458 | 0.7 | 124.5 | 23 |  | 149.5726 | high | high | Refractory II | 0.184739 | shallow condution |  | 5.413043
Ta | 350 | 800 | 16.69 | 36.6 | 732.8 | 6.3 × 10⁻⁶ | 0.14 | 57 | 3017 | 5458 | 0.7 | 108.2 | 13.6 |  | 112.1795 | medium high | high | Refractory II | 0.1256932 | shallow condution |  | 7.955882
Ta | 350 | 1000 | 16.69 | 36.6 | 732.8 | 6.3 × 10⁻⁶ | 0.14 | 57 | 3017 | 5458 | 0.7 | 104 | 15.4 |  | 89.74359 | medium high | high | Refractory II | 0.1480769 | shallow condution |  | 6.753247
Ta | 350 | 1200 | 16.69 | 36.6 | 732.8 | 6.3 × 10⁻⁶ | 0.14 | 57 | 3017 | 5458 | 0.7 | 97 | 13 |  | 74.78632 | medium low | high | Refractory II | 0.1340206 | shallow condution |  | 7.461538
Ta | 350 | 1600 | 16.69 | 36.6 | 732.8 | 6.3 × 10⁻⁶ | 0.14 | 57 | 3017 | 5458 | 0.7 | 99.3 | 11.2 |  | 56.08974 | medium low | high | Refractory II | 0.1127895 | shallow condution |  | 8.866071
Ta | 350 | 2000 | 16.69 | 36.6 | 732.8 | 6.3 × 10⁻⁶ | 0.14 | 57 | 3017 | 5458 | 0.7 | 93.3 | 9.69 |  | 44.87179 | medium low | high | Refractory II | 0.1038585 | shallow condution |  | 9.628483
Ta | 350 | 2400 | 16.69 | 36.6 | 732.8 | 6.3 × 10⁻⁶ | 0.14 | 57 | 3017 | 5458 | 0.7 | 86 | 7.1 |  | 37.39316 | low | high | Refractory II | 0.08255814 | shallow condution |  | 12.11268
Ta | 100 | 300 | 16.69 | 36.6 | 732.8 | 6.3 × 10⁻⁶ | 0.14 | 57 | 3017 | 5458 | 0.7 | 56.92 | 6.99 |  | 85.47009 | medium high | high | Refractory II | 0.1228039 | shallow condution |  | 8.143062
Ta | 150 | 300 | 16.69 | 36.6 | 732.8 | 6.3 × 10⁻⁶ | 0.14 | 57 | 3017 | 5458 | 0.7 | 67.19 | 17.26 |  | 128.2051 | high | high | Refractory II | 0.2568835 | transition |  | 3.892816
Ta | 200 | 300 | 16.69 | 36.6 | 732.8 | 6.3 × 10⁻⁶ | 0.14 | 57 | 3017 | 5458 | 0.7 | 131.62 | 110 |  | 170.9402 | high | high | Refractory II | 0.8357392 | conduction |  | 1.196545
Ta | 250 | 300 | 16.69 | 36.6 | 732.8 | 6.3 × 10⁻⁶ | 0.14 | 57 | 3017 | 5458 | 0.7 | 165.77 | 141.48 |  | 213.6752 | high | high | Refractory II | 0.8534717 | conduction |  | 1.171685
Ta | 300 | 300 | 16.69 | 36.6 | 732.8 | 6.3 × 10⁻⁶ | 0.14 | 57 | 3017 | 5458 | 0.7 | 169.12 | 207.87 |  | 256.4103 | high | high | Refractory II | 1.229127 | transition |  | 0.8135854
Ta | 100 | 600 | 16.69 | 36.6 | 732.8 | 6.3 × 10⁻⁶ | 0.14 | 57 | 3017 | 5458 | 0.7 | 69.77 | 18.92 |  | 42.73504 | medium low | high | Refractory II | 0.2711767 | transition |  | 3.687632
Ta | 150 | 600 | 16.69 | 36.6 | 732.8 | 6.3 × 10⁻⁶ | 0.14 | 57 | 3017 | 5458 | 0.7 | 96.58 | 36.27 |  | 64.10256 | medium low | high | Refractory II | 0.3755436 | transition |  | 2.662807
Ta | 200 | 600 | 16.69 | 36.6 | 732.8 | 6.3 × 10⁻⁶ | 0.14 | 57 | 3017 | 5458 | 0.7 | 100.91 | 46.34 |  | 85.47009 | medium high | high | Refractory II | 0.4592211 | transition |  | 2.1776
Ta | 250 | 600 | 16.69 | 36.6 | 732.8 | 6.3 × 10⁻⁶ | 0.14 | 57 | 3017 | 5458 | 0.7 | 123.6 | 97 |  | 106.8376 | medium high | high | Refractory II | 0.7847896 | conduction |  | 1.274227
Ta | 300 | 600 | 16.69 | 36.6 | 732.8 | 6.3 × 10⁻⁶ | 0.14 | 57 | 3017 | 5458 | 0.7 | 170.76 | 126.32 |  | 128.2051 | high | high | Refractory II | 0.7397517 | conduction |  | 1.351805
Ta | 100 | 900 | 16.69 | 36.6 | 732.8 | 6.3 × 10⁻⁶ | 0.14 | 57 | 3017 | 5458 | 0.7 | 92.49 | 10.49 |  | 28.49003 | low | high | Refractory II | 0.1134177 | shallow condution |  | 8.816969
Ta | 150 | 900 | 16.69 | 36.6 | 732.8 | 6.3 × 10⁻⁶ | 0.14 | 57 | 3017 | 5458 | 0.7 | 77.98 | 7 |  | 42.73504 | medium low | high | Refractory II | 0.08976661 | shallow condution |  | 11.14
Ta | 200 | 900 | 16.69 | 36.6 | 732.8 | 6.3 × 10⁻⁶ | 0.14 | 57 | 3017 | 5458 | 0.7 | 60.22 | 9.36 |  | 56.98006 | medium low | high | Refractory II | 0.1554301 | shallow condution |  | 6.433761
Ta | 250 | 900 | 16.69 | 36.6 | 732.8 | 6.3 × 10⁻⁶ | 0.14 | 57 | 3017 | 5458 | 0.7 | 86.1 | 36 |  | 71.22507 | medium low | high | Refractory II | 0.4181185 | transition |  | 2.391667
Ta | 300 | 900 | 16.69 | 36.6 | 732.8 | 6.3 × 10⁻⁶ | 0.14 | 57 | 3017 | 5458 | 0.7 | 105 | 58 |  | 85.47009 | medium high | high | Refractory II | 0.552381 | conduction |  | 1.810345
W | 200 | 200 | 19.25 | 35.2 | 858 | 4.5 × 10⁻⁶ | 0.134 | 174 | 3422 | 5555 | 0.75 | 298 | 73 |  | 256.4103 | high | high | Refractory II | 0.2449664 | shallow condution |  | 4.082192
W | 200 | 400 | 19.25 | 35.2 | 858 | 4.5 × 10⁻⁶ | 0.134 | 174 | 3422 | 5555 | 0.75 | 288 | 63 |  | 128.2051 | high | high | Refractory II | 0.21875 | shallow condution |  | 4.571429
W | 200 | 600 | 19.25 | 35.2 | 858 | 4.5 × 10⁻⁶ | 0.134 | 174 | 3422 | 5555 | 0.75 | 192 | 33 |  | 85.47009 | medium high | high | Refractory II | 0.171875 | shallow condution |  | 5.818182
W | 200 | 800 | 19.25 | 35.2 | 858 | 4.5 × 10⁻⁶ | 0.134 | 174 | 3422 | 5555 | 0.75 | 120 | 31 |  | 64.10256 | medium low | high | Refractory II | 0.2583333 | transition |  | 3.870968
W | 200 | 1200 | 19.25 | 35.2 | 858 | 4.5 × 10⁻⁶ | 0.134 | 174 | 3422 | 5555 | 0.75 | 115 | 29 |  | 42.73504 | medium low | high | Refractory II | 0.2521739 | transition |  | 3.965517
W | 200 | 1600 | 19.25 | 35.2 | 858 | 4.5 × 10⁻⁶ | 0.134 | 174 | 3422 | 5555 | 0.75 | 94 | 13.7 |  | 32.05128 | low | high | Refractory II | 0.1457447 | shallow condution |  | 6.861314
W | 200 | 2000 | 19.25 | 35.2 | 858 | 4.5 × 10⁻⁶ | 0.134 | 174 | 3422 | 5555 | 0.75 | 73 | 14 |  | 25.64103 | low | high | Refractory II | 0.1917808 | shallow condution |  | 5.214286
W | 200 | 2400 | 19.25 | 35.2 | 858 | 4.5 × 10⁻⁶ | 0.134 | 174 | 3422 | 5555 | 0.75 | 62 | 9.5 |  | 21.36752 | low | high | Refractory II | 0.1532258 | shallow condution |  | 6.526316
W | 350 | 400 | 19.25 | 35.2 | 858 | 4.5 × 10⁻⁶ | 0.134 | 174 | 3422 | 5555 | 0.75 | 160 | 28.8 |  | 224.359 | high | high | Refractory II | 0.18 | shallow condution |  | 5.555556
W | 350 | 600 | 19.25 | 35.2 | 858 | 4.5 × 10⁻⁶ | 0.134 | 174 | 3422 | 5555 | 0.75 | 150 | 24 |  | 149.5726 | high | high | Refractory II | 0.16 | shallow condution |  | 6.25
W | 350 | 800 | 19.25 | 35.2 | 858 | 4.5 × 10⁻⁶ | 0.134 | 174 | 3422 | 5555 | 0.75 | 138 | 20 |  | 112.1795 | medium high | high | Refractory II | 0.1449275 | shallow condution |  | 6.9
W | 350 | 1000 | 19.25 | 35.2 | 858 | 4.5 × 10⁻⁶ | 0.134 | 174 | 3422 | 5555 | 0.75 | 126 | 22 |  | 89.74359 | medium high | high | Refractory II | 0.1746032 | shallow condution |  | 5.727273
W | 350 | 1200 | 19.25 | 35.2 | 858 | 4.5 × 10⁻⁶ | 0.134 | 174 | 3422 | 5555 | 0.75 | 109.8 | 21 |  | 74.78632 | medium low | high | Refractory II | 0.1912568 | shallow condution |  | 5.228571
W | 350 | 1600 | 19.25 | 35.2 | 858 | 4.5 × 10⁻⁶ | 0.134 | 174 | 3422 | 5555 | 0.75 | 87 | 26 |  | 56.08974 | medium low | high | Refractory II | 0.2988506 | transition |  | 3.346154
W | 350 | 2000 | 19.25 | 35.2 | 858 | 4.5 × 10⁻⁶ | 0.134 | 174 | 3422 | 5555 | 0.75 | 98 | 21 |  | 44.87179 | medium low | high | Refractory II | 0.2142857 | shallow condution |  | 4.666667
W | 350 | 2400 | 19.25 | 35.2 | 858 | 4.5 × 10⁻⁶ | 0.134 | 174 | 3422 | 5555 | 0.75 | 102 | 13.9 |  | 37.39316 | low | high | Refractory II | 0.1362745 | shallow condution |  | 7.338129
W | 100 | 300 | 19.25 | 35.2 | 858 | 4.5 × 10⁻⁶ | 0.134 | 174 | 3422 | 5555 | 0.75 | 112.48 | 39.35 |  | 85.47009 | medium high | high | Refractory II | 0.34984 | transition |  | 2.85845
W | 150 | 300 | 19.25 | 35.2 | 858 | 4.5 × 10⁻⁶ | 0.134 | 174 | 3422 | 5555 | 0.75 | 202.24 | 103.27 |  | 128.2051 | high | high | Refractory II | 0.5106309 | conduction |  | 1.958362
W | 200 | 300 | 19.25 | 35.2 | 858 | 4.5 × 10⁻⁶ | 0.134 | 174 | 3422 | 5555 | 0.75 | 210.25 | 83.36 |  | 170.9402 | high | high | Refractory II | 0.3964804 | transition |  | 2.522193
W | 250 | 300 | 19.25 | 35.2 | 858 | 4.5 × 10⁻⁶ | 0.134 | 174 | 3422 | 5555 | 0.75 | 275.9 | 190.5 |  | 213.6752 | high | high | Refractory II | 0.6904676 | conduction |  | 1.448294
W | 300 | 300 | 19.25 | 35.2 | 858 | 4.5 × 10⁻⁶ | 0.134 | 174 | 3422 | 5555 | 0.75 | 274.7 | 185.22 |  | 256.4103 | high | high | Refractory II | 0.6742628 | conduction |  | 1.483101
W | 100 | 600 | 19.25 | 35.2 | 858 | 4.5 × 10⁻⁶ | 0.134 | 174 | 3422 | 5555 | 0.75 | 60.63 | 21.48 |  | 42.73504 | medium low | high | Refractory II | 0.3542801 | transition |  | 2.822626
W | 150 | 600 | 19.25 | 35.2 | 858 | 4.5 × 10⁻⁶ | 0.134 | 174 | 3422 | 5555 | 0.75 | 77.89 | 23.57 |  | 64.10256 | medium low | high | Refractory II | 0.3026062 | transition |  | 3.304625
W | 200 | 600 | 19.25 | 35.2 | 858 | 4.5 × 10⁻⁶ | 0.134 | 174 | 3422 | 5555 | 0.75 | 113.31 | 36.26 |  | 85.47009 | medium high | high | Refractory II | 0.3200071 | transition |  | 3.124931
W | 250 | 600 | 19.25 | 35.2 | 858 | 4.5 × 10⁻⁶ | 0.134 | 174 | 3422 | 5555 | 0.75 | 138 | 86.61 |  | 106.8376 | medium high | high | Refractory II | 0.6276087 | conduction |  | 1.593349
W | 300 | 600 | 19.25 | 35.2 | 858 | 4.5 × 10⁻⁶ | 0.134 | 174 | 3422 | 5555 | 0.75 | 253.25 | 174.15 |  | 128.2051 | high | high | Refractory II | 0.6876604 | conduction |  | 1.454206
W | 100 | 900 | 19.25 | 35.2 | 858 | 4.5 × 10⁻⁶ | 0.134 | 174 | 3422 | 5555 | 0.75 | 46.57 | 17.32 |  | 28.49003 | low | high | Refractory II | 0.3719132 | transition |  | 2.688799
W | 150 | 900 | 19.25 | 35.2 | 858 | 4.5 × 10⁻⁶ | 0.134 | 174 | 3422 | 5555 | 0.75 | 60.49 | 22.48 |  | 42.73504 | medium low | high | Refractory II | 0.3716317 | transition |  | 2.690836
W | 200 | 900 | 19.25 | 35.2 | 858 | 4.5 × 10⁻⁶ | 0.134 | 174 | 3422 | 5555 | 0.75 | 66.67 | 34.9 |  | 56.98006 | medium low | high | Refractory II | 0.5234738 | conduction |  | 1.910315
W | 250 | 900 | 19.25 | 35.2 | 858 | 4.5 × 10⁻⁶ | 0.134 | 174 | 3422 | 5555 | 0.75 | 89.59 | 39.32 |  | 71.22507 | medium low | high | Refractory II | 0.4388883 | transition |  | 2.278484
W | 300 | 900 | 19.25 | 35.2 | 858 | 4.5 × 10⁻⁶ | 0.134 | 174 | 3422 | 5555 | 0.75 | 85.74 | 50.81 |  | 85.47009 | medium high | high | Refractory II | 0.5926056 | conduction |  | 1.687463
Si | 200 | 200 | 2.329 | 50.2 | 1300 | 2.6 × 10⁻⁶ | 0.705 | 148 | 1414 | 2900 | 0.3 | 545 | 478 |  | 256.4103 | high | medium low | Intermediate | 0.8770642 | conduction |  | 1.140167
Si | 200 | 400 | 2.329 | 50.2 | 1300 | 2.6 × 10⁻⁶ | 0.705 | 148 | 1414 | 2900 | 0.3 | 379 | 354 |  | 128.2051 | high | medium low | Intermediate | 0.9340369 | conduction |  | 1.070621
Si | 200 | 600 | 2.329 | 50.2 | 1300 | 2.6 × 10⁻⁶ | 0.705 | 148 | 1414 | 2900 | 0.3 | 264.69 | 288.9 |  | 85.47009 | medium high | medium low | Intermediate | 1.091465 | transition |  | 0.9161994
Si | 200 | 800 | 2.329 | 50.2 | 1300 | 2.6 × 10⁻⁶ | 0.705 | 148 | 1414 | 2900 | 0.3 | 203.6 | 183.56 |  | 64.10256 | medium low | medium low | Intermediate | 0.9015717 | conduction |  | 1.109174
Si | 200 | 1200 | 2.329 | 50.2 | 1300 | 2.6 × 10⁻⁶ | 0.705 | 148 | 1414 | 2900 | 0.3 | 195 | 138.9 |  | 42.73504 | medium low | medium low | Intermediate | 0.7123077 | conduction |  | 1.403888
Si | 200 | 1600 | 2.329 | 50.2 | 1300 | 2.6 × 10⁻⁶ | 0.705 | 148 | 1414 | 2900 | 0.3 | 188.97 | 79.2 |  | 32.05128 | low | medium low | Intermediate | 0.4191141 | transition |  | 2.385985
Si | 200 | 2000 | 2.329 | 50.2 | 1300 | 2.6 × 10⁻⁶ | 0.705 | 148 | 1414 | 2900 | 0.3 | 145 | 50.6 |  | 25.64103 | low | medium low | Intermediate | 0.3489655 | transition |  | 2.865613
Si | 200 | 2400 | 2.329 | 50.2 | 1300 | 2.6 × 10⁻⁶ | 0.705 | 148 | 1414 | 2900 | 0.3 | 91.26 | 34.52 |  | 21.36752 | low | medium low | Intermediate | 0.3782599 | transition |  | 2.643685
Si | 350 | 400 | 2.329 | 50.2 | 1300 | 2.6 × 10⁻⁶ | 0.705 | 148 | 1414 | 2900 | 0.3 | 338.48 | 407 |  | 224.359 | high | medium low | Intermediate | 1.202434 | transition |  | 0.8316462
Si | 350 | 600 | 2.329 | 50.2 | 1300 | 2.6 × 10⁻⁶ | 0.705 | 148 | 1414 | 2900 | 0.3 | 282.26 | 263.96 |  | 149.5726 | high | medium low | Intermediate | 0.9351662 | conduction |  | 1.069329
Si | 350 | 800 | 2.329 | 50.2 | 1300 | 2.6 × 10⁻⁶ | 0.705 | 148 | 1414 | 2900 | 0.3 | 203.3 | 225.89 |  | 112.1795 | medium high | medium low | Intermediate | 1.111117 | transition |  | 0.8999956
Si | 350 | 1000 | 2.329 | 50.2 | 1300 | 2.6 × 10⁻⁶ | 0.705 | 148 | 1414 | 2900 | 0.3 | 214.85 | 112.22 |  | 89.74359 | medium high | medium low | Intermediate | 0.5223179 | conduction |  | 1.914543
Si | 350 | 1200 | 2.329 | 50.2 | 1300 | 2.6 × 10⁻⁶ | 0.705 | 148 | 1414 | 2900 | 0.3 | 230.6 | 129.9 |  | 74.78632 | medium low | medium low | Intermediate | 0.5633131 | conduction |  | 1.775212
Si | 350 | 1600 | 2.329 | 50.2 | 1300 | 2.6 × 10⁻⁶ | 0.705 | 148 | 1414 | 2900 | 0.3 | 161.2 | 95.2 |  | 56.08974 | medium low | medium low | Intermediate | 0.5905707 | conduction |  | 1.693277
Si | 350 | 2000 | 2.329 | 50.2 | 1300 | 2.6 × 10⁻⁶ | 0.705 | 148 | 1414 | 2900 | 0.3 | 134 | 55.79 |  | 44.87179 | medium low | medium low | Intermediate | 0.4163433 | transition |  | 2.401864
Si | 350 | 2400 | 2.329 | 50.2 | 1300 | 2.6 × 10⁻⁶ | 0.705 | 148 | 1414 | 2900 | 0.3 | 119.64 | 51.17 |  | 37.39316 | low | medium low | Intermediate | 0.4276998 | transition |  | 2.338089
Si | 100 | 300 | 2.329 | 50.2 | 1300 | 2.6 × 10⁻⁶ | 0.705 | 148 | 1414 | 2900 | 0.3 | 172.5 | 63.9 |  | 85.47009 | medium high | medium low | Intermediate | 0.3704348 | transition |  | 2.699531
Si | 150 | 300 | 2.329 | 50.2 | 1300 | 2.6 × 10⁻⁶ | 0.705 | 148 | 1414 | 2900 | 0.3 | 268.28 | 197.33 |  | 128.2051 | high | medium low | Intermediate | 0.7355375 | conduction |  | 1.35955
Si | 200 | 300 | 2.329 | 50.2 | 1300 | 2.6 × 10⁻⁶ | 0.705 | 148 | 1414 | 2900 | 0.3 | 286.9 | 295.66 |  | 170.9402 | high | medium low | Intermediate | 1.030533 | transition |  | 0.9703714
Si | 250 | 300 | 2.329 | 50.2 | 1300 | 2.6 × 10⁻⁶ | 0.705 | 148 | 1414 | 2900 | 0.3 | 291.78 | 376.95 |  | 213.6752 | high | medium low | Intermediate | 1.291898 | transition |  | 0.7740549
Si | 300 | 300 | 2.329 | 50.2 | 1300 | 2.6 × 10⁻⁶ | 0.705 | 148 | 1414 | 2900 | 0.3 | 319.11 | 483 |  | 256.4103 | high | medium low | Intermediate | 1.513585 | keyholeⅠ |  | 0.6606832
Si | 100 | 600 | 2.329 | 50.2 | 1300 | 2.6 × 10⁻⁶ | 0.705 | 148 | 1414 | 2900 | 0.3 | 83.24 | 36.54 |  | 42.73504 | medium low | medium low | Intermediate | 0.4389716 | transition |  | 2.278051
Si | 150 | 600 | 2.329 | 50.2 | 1300 | 2.6 × 10⁻⁶ | 0.705 | 148 | 1414 | 2900 | 0.3 | 142 | 119.45 |  | 64.10256 | medium low | medium low | Intermediate | 0.8411972 | conduction |  | 1.188782
Si | 200 | 600 | 2.329 | 50.2 | 1300 | 2.6 × 10⁻⁶ | 0.705 | 148 | 1414 | 2900 | 0.3 | 167.35 | 180.22 |  | 85.47009 | medium high | medium low | Intermediate | 1.076905 | transition |  | 0.9285873
Si | 250 | 600 | 2.329 | 50.2 | 1300 | 2.6 × 10⁻⁶ | 0.705 | 148 | 1414 | 2900 | 0.3 | 190.53 | 258.24 |  | 106.8376 | medium high | medium low | Intermediate | 1.355377 | transition |  | 0.737802
Si | 300 | 600 | 2.329 | 50.2 | 1300 | 2.6 × 10⁻⁶ | 0.705 | 148 | 1414 | 2900 | 0.3 | 243.17 | 317.97 |  | 128.2051 | high | medium low | Intermediate | 1.307604 | transition |  | 0.7647577
Si | 100 | 900 | 2.329 | 50.2 | 1300 | 2.6 × 10⁻⁶ | 0.705 | 148 | 1414 | 2900 | 0.3 | 72.74 | 27.35 |  | 28.49003 | low | medium low | Intermediate | 0.3759967 | transition |  | 2.659598
Si | 150 | 900 | 2.329 | 50.2 | 1300 | 2.6 × 10⁻⁶ | 0.705 | 148 | 1414 | 2900 | 0.3 | 128.46 | 58.39 |  | 42.73504 | medium low | medium low | Intermediate | 0.4545384 | transition |  | 2.200034
Si | 200 | 900 | 2.329 | 50.2 | 1300 | 2.6 × 10⁻⁶ | 0.705 | 148 | 1414 | 2900 | 0.3 | 172.29 | 136.23 |  | 56.98006 | medium low | medium low | Intermediate | 0.7907017 | conduction |  | 1.264699
Si | 250 | 900 | 2.329 | 50.2 | 1300 | 2.6 × 10⁻⁶ | 0.705 | 148 | 1414 | 2900 | 0.3 | 214.49 | 184.1 |  | 71.22507 | medium low | medium low | Intermediate | 0.8583151 | conduction |  | 1.165073
Si | 300 | 900 | 2.329 | 50.2 | 1300 | 2.6 × 10⁻⁶ | 0.705 | 148 | 1414 | 2900 | 0.3 | 204.83 | 226.74 |  | 85.47009 | medium high | medium low | Intermediate | 1.106967 | transition |  | 0.9033695

## normalized enthalpy
Material | Power | Velocity | Density | Heat of Fusion | Heat of Vaporization | Linear Expansion Coefficient | Specific Heat Capacity | Thermal Conductivity | Melting Point | Boiling Point | Reflection Coefficient | width | Depth | absorptivity | hs | thermal diffusivity𝛼 | laser radii | liear energy density | normalized enthalpy |  | log(∆H/hs) | Pe | log(Pe) | D/W | log(D/W) | predict_AR_1 | predict_AR_2
| W | mm/s | (g/cm³) | (J/g) | (J/g) | (1/K) | (J/g·K) | (W/m·K) | (°C) | (°C) | R | um | um | A | J/g | m2/s | um |  | ∆H/hs
Mg | 200 | 200 | 1.738 | 357.951 | 5241.72 | 25.2 × 10⁻⁶ | 1.023 | 156 | 650 | 1090 | 0.6 | 220.19 | 427.22 | 0.4 | 997.326 | 8.774032e-05 | 35 | 1 | 30.02005 | Group V | 1.477411 | 0.07978088 | -1.098101 | 1.940233 | 0.287854 | 1.524292 | 0.5163223
Mg | 200 | 400 | 1.738 | 357.951 | 5241.72 | 25.2 × 10⁻⁶ | 1.023 | 156 | 650 | 1090 | 0.6 | 197.4 | 243.73 | 0.4 | 997.326 | 8.774032e-05 | 35 | 0.5 | 21.22738 | Group V | 1.326896 | 0.1595618 | -0.7970712 | 1.234701 | 0.09156184 | 1.111964 | 0.4656745
Mg | 200 | 600 | 1.738 | 357.951 | 5241.72 | 25.2 × 10⁻⁶ | 1.023 | 156 | 650 | 1090 | 0.6 | 163.18 | 167 | 0.4 | 997.326 | 8.774032e-05 | 35 | 0.3333333 | 17.33209 | Group IV | 1.238851 | 0.2393427 | -0.6209799 | 1.02341 | 0.01004954 | 0.924621 | 0.438383
Mg | 200 | 800 | 1.738 | 357.951 | 5241.72 | 25.2 × 10⁻⁶ | 1.023 | 156 | 650 | 1090 | 0.6 | 151.48 | 96 | 0.4 | 997.326 | 8.774032e-05 | 35 | 0.25 | 15.01003 | Group IV | 1.176381 | 0.3191235 | -0.4960412 | 0.633747 | -0.1980841 | 0.8111718 | 0.4199949
Mg | 200 | 1200 | 1.738 | 357.951 | 5241.72 | 25.2 × 10⁻⁶ | 1.023 | 156 | 650 | 1090 | 0.6 | 131.46 | 62.18 | 0.4 | 997.326 | 8.774032e-05 | 35 | 0.1666667 | 12.25564 | Group IV | 1.088336 | 0.4786853 | -0.3199499 | 0.4729956 | -0.3251429 | 0.6745064 | 0.3953805
Mg | 200 | 1600 | 1.738 | 357.951 | 5241.72 | 25.2 × 10⁻⁶ | 1.023 | 156 | 650 | 1090 | 0.6 | 115.55 | 49 | 0.4 | 997.326 | 8.774032e-05 | 35 | 0.125 | 10.61369 | Group IV | 1.025866 | 0.6382471 | -0.1950112 | 0.4240588 | -0.3725739 | 0.5917458 | 0.3787962
Mg | 200 | 2000 | 1.738 | 357.951 | 5241.72 | 25.2 × 10⁻⁶ | 1.023 | 156 | 650 | 1090 | 0.6 | 81.54 | 32.59 | 0.4 | 997.326 | 8.774032e-05 | 35 | 0.1 | 9.493174 | Group III | 0.9774115 | 0.7978088 | -0.09810115 | 0.3996811 | -0.3982863 | 0.5346114 | 0.366413
Mg | 200 | 2400 | 1.738 | 357.951 | 5241.72 | 25.2 × 10⁻⁶ | 1.023 | 156 | 650 | 1090 | 0.6 | 55.54 | 26.23 | 0.4 | 997.326 | 8.774032e-05 | 35 | 0.08333333 | 8.666043 | Group III | 0.9378208 | 0.9573706 | -0.01891991 | 0.4722722 | -0.3258076 | 0.492049 | 0.3565963
Mg | 350 | 400 | 1.738 | 357.951 | 5241.72 | 25.2 × 10⁻⁶ | 1.023 | 156 | 650 | 1090 | 0.6 | 240 | 355.4 | 0.4 | 997.326 | 8.774032e-05 | 35 | 0.875 | 37.14792 | Group V | 1.569935 | 0.1595618 | -0.7970712 | 1.480833 | 0.1705062 | 1.945936 | 0.550153
Mg | 350 | 600 | 1.738 | 357.951 | 5241.72 | 25.2 × 10⁻⁶ | 1.023 | 156 | 650 | 1090 | 0.6 | 218.16 | 272.18 | 0.4 | 997.326 | 8.774032e-05 | 35 | 0.5833333 | 30.33115 | Group V | 1.481889 | 0.2393427 | -0.6209799 | 1.247616 | 0.09608108 | 1.618087 | 0.5179105
Mg | 350 | 800 | 1.738 | 357.951 | 5241.72 | 25.2 × 10⁻⁶ | 1.023 | 156 | 650 | 1090 | 0.6 | 195 | 198.44 | 0.4 | 997.326 | 8.774032e-05 | 35 | 0.4375 | 26.26755 | Group V | 1.41942 | 0.3191235 | -0.4960412 | 1.017641 | 0.007594607 | 1.419551 | 0.4961866
Mg | 350 | 1000 | 1.738 | 357.951 | 5241.72 | 25.2 × 10⁻⁶ | 1.023 | 156 | 650 | 1090 | 0.6 | 175.62 | 116.51 | 0.4 | 997.326 | 8.774032e-05 | 35 | 0.35 | 23.49441 | Group V | 1.370965 | 0.3989044 | -0.3991311 | 0.663421 | -0.1782108 | 1.28249 | 0.4799658
Mg | 350 | 1200 | 1.738 | 357.951 | 5241.72 | 25.2 × 10⁻⁶ | 1.023 | 156 | 650 | 1090 | 0.6 | 146.58 | 92.31 | 0.4 | 997.326 | 8.774032e-05 | 35 | 0.2916667 | 21.44736 | Group V | 1.331374 | 0.4786853 | -0.3199499 | 0.6297585 | -0.200826 | 1.180386 | 0.4671069
Mg | 350 | 1600 | 1.738 | 357.951 | 5241.72 | 25.2 × 10⁻⁶ | 1.023 | 156 | 650 | 1090 | 0.6 | 120.87 | 79.5 | 0.4 | 997.326 | 8.774032e-05 | 35 | 0.21875 | 18.57396 | Group IV | 1.268905 | 0.6382471 | -0.1950112 | 0.6577314 | -0.1819514 | 1.035555 | 0.447514
Mg | 350 | 2000 | 1.738 | 357.951 | 5241.72 | 25.2 × 10⁻⁶ | 1.023 | 156 | 650 | 1090 | 0.6 | 107.96 | 51.42 | 0.4 | 997.326 | 8.774032e-05 | 35 | 0.175 | 16.61306 | Group IV | 1.22045 | 0.7978088 | -0.09810115 | 0.4762875 | -0.3221308 | 0.93557 | 0.4328844
Mg | 350 | 2400 | 1.738 | 357.951 | 5241.72 | 25.2 × 10⁻⁶ | 1.023 | 156 | 650 | 1090 | 0.6 | 99.21 | 42.88 | 0.4 | 997.326 | 8.774032e-05 | 35 | 0.1458333 | 15.16558 | Group IV | 1.180859 | 0.9573706 | -0.01891991 | 0.4322145 | -0.3643007 | 0.8610858 | 0.4212868
Mg | 100 | 300 | 1.738 | 357.951 | 5241.72 | 25.2 × 10⁻⁶ | 1.023 | 156 | 650 | 1090 | 0.6 | 132 | 175.85 | 0.4 | 997.326 | 8.774032e-05 | 35 | 0.3333333 | 12.25564 | Group IV | 1.088336 | 0.1196713 | -0.9220099 | 1.332197 | 0.1245684 | 0.6337404 | 0.3953805
Mg | 150 | 300 | 1.738 | 357.951 | 5241.72 | 25.2 × 10⁻⁶ | 1.023 | 156 | 650 | 1090 | 0.6 | 142.4 | 265.5 | 0.4 | 997.326 | 8.774032e-05 | 35 | 0.5 | 18.38345 | Group IV | 1.264427 | 0.1196713 | -0.9220099 | 1.864466 | 0.2705545 | 0.9506107 | 0.4461417 | shap value | max | 217.7962
Mg | 200 | 300 | 1.738 | 357.951 | 5241.72 | 25.2 × 10⁻⁶ | 1.023 | 156 | 650 | 1090 | 0.6 | 178.7 | 403.3 | 0.4 | 997.326 | 8.774032e-05 | 35 | 0.6666667 | 24.51127 | Group V | 1.389366 | 0.1196713 | -0.9220099 | 2.256855 | 0.3535037 | 1.267481 | 0.4860625 |  | min | 0.7022993
Mg | 250 | 300 | 1.738 | 357.951 | 5241.72 | 25.2 × 10⁻⁶ | 1.023 | 156 | 650 | 1090 | 0.6 | 267.93 | 585.75 | 0.4 | 997.326 | 8.774032e-05 | 35 | 0.8333333 | 30.63909 | Group V | 1.486276 | 0.1196713 | -0.9220099 | 2.186205 | 0.339691 | 1.584351 | 0.5194713
Mg | 300 | 300 | 1.738 | 357.951 | 5241.72 | 25.2 × 10⁻⁶ | 1.023 | 156 | 650 | 1090 | 0.6 | 267.93 | 598.56 | 0.4 | 997.326 | 8.774032e-05 | 35 | 1 | 36.76691 | Group V | 1.565457 | 0.1196713 | -0.9220099 | 2.234016 | 0.3490863 | 1.901221 | 0.5484659
Mg | 100 | 600 | 1.738 | 357.951 | 5241.72 | 25.2 × 10⁻⁶ | 1.023 | 156 | 650 | 1090 | 0.6 | 152.9 | 174.9 | 0.4 | 997.326 | 8.774032e-05 | 35 | 0.1666667 | 8.666043 | Group III | 0.9378208 | 0.2393427 | -0.6209799 | 1.143885 | 0.05838232 | 0.4623105 | 0.3565963
Mg | 150 | 600 | 1.738 | 357.951 | 5241.72 | 25.2 × 10⁻⁶ | 1.023 | 156 | 650 | 1090 | 0.6 | 154.2 | 180.1 | 0.4 | 997.326 | 8.774032e-05 | 35 | 0.25 | 12.99906 | Group IV | 1.113912 | 0.2393427 | -0.6209799 | 1.167964 | 0.06742934 | 0.6934657 | 0.4023782
Mg | 200 | 600 | 1.738 | 357.951 | 5241.72 | 25.2 × 10⁻⁶ | 1.023 | 156 | 650 | 1090 | 0.6 | 164.2 | 215.8 | 0.4 | 997.326 | 8.774032e-05 | 35 | 0.3333333 | 17.33209 | Group IV | 1.238851 | 0.2393427 | -0.6209799 | 1.314251 | 0.1186783 | 0.924621 | 0.438383
Mg | 250 | 600 | 1.738 | 357.951 | 5241.72 | 25.2 × 10⁻⁶ | 1.023 | 156 | 650 | 1090 | 0.6 | 183 | 232 | 0.4 | 997.326 | 8.774032e-05 | 35 | 0.4166667 | 21.66511 | Group V | 1.335761 | 0.2393427 | -0.6209799 | 1.26776 | 0.1030369 | 1.155776 | 0.4685146
Mg | 300 | 600 | 1.738 | 357.951 | 5241.72 | 25.2 × 10⁻⁶ | 1.023 | 156 | 650 | 1090 | 0.6 | 205.7 | 295 | 0.4 | 997.326 | 8.774032e-05 | 35 | 0.5 | 25.99813 | Group V | 1.414942 | 0.2393427 | -0.6209799 | 1.434127 | 0.1565877 | 1.386931 | 0.4946651
Mg | 100 | 900 | 1.738 | 357.951 | 5241.72 | 25.2 × 10⁻⁶ | 1.023 | 156 | 650 | 1090 | 0.6 | 79.29 | 48.56 | 0.4 | 997.326 | 8.774032e-05 | 35 | 0.1111111 | 7.075794 | Group III | 0.8497752 | 0.359014 | -0.4448886 | 0.6124354 | -0.2129397 | 0.3844209 | 0.3356974
Mg | 150 | 900 | 1.738 | 357.951 | 5241.72 | 25.2 × 10⁻⁶ | 1.023 | 156 | 650 | 1090 | 0.6 | 103 | 64.5 | 0.4 | 997.326 | 8.774032e-05 | 35 | 0.1666667 | 10.61369 | Group IV | 1.025866 | 0.359014 | -0.4448886 | 0.6262136 | -0.2032775 | 0.5766313 | 0.3787962
Mg | 200 | 900 | 1.738 | 357.951 | 5241.72 | 25.2 × 10⁻⁶ | 1.023 | 156 | 650 | 1090 | 0.6 | 129.2 | 108.6 | 0.4 | 997.326 | 8.774032e-05 | 35 | 0.2222222 | 14.15159 | Group IV | 1.150805 | 0.359014 | -0.4448886 | 0.8405573 | -0.07543269 | 0.7688417 | 0.4126909
Mg | 250 | 900 | 1.738 | 357.951 | 5241.72 | 25.2 × 10⁻⁶ | 1.023 | 156 | 650 | 1090 | 0.6 | 150.8 | 183.6 | 0.4 | 997.326 | 8.774032e-05 | 35 | 0.2777778 | 17.68949 | Group IV | 1.247715 | 0.359014 | -0.4448886 | 1.217507 | 0.08547134 | 0.9610521 | 0.4410566
Mg | 300 | 900 | 1.738 | 357.951 | 5241.72 | 25.2 × 10⁻⁶ | 1.023 | 156 | 650 | 1090 | 0.6 | 155.29 | 192.5 | 0.4 | 997.326 | 8.774032e-05 | 35 | 0.3333333 | 21.22738 | Group V | 1.326896 | 0.359014 | -0.4448886 | 1.239616 | 0.09328724 | 1.153263 | 0.4656745
Al | 200 | 200 | 2.7 | 396.5675 | 10874.1 | 23.1 × 10⁻⁶ | 0.897 | 237 | 660 | 2519 | 0.6 | 93.06 | 33.73 | 0.4 | 966.1625 | 9.785705e-05 | 35 | 1 | 18.88809 | Group IV | 1.276188 | 0.07153291 | -1.145494 | 0.3624543 | -0.4407467 | 0.9543628 | 0.4497554
Al | 200 | 400 | 2.7 | 396.5675 | 10874.1 | 23.1 × 10⁻⁶ | 0.897 | 237 | 660 | 2519 | 0.9 | 61.04 | 21.84 | 0.1 | 966.1625 | 9.785705e-05 | 35 | 0.5 | 3.338974 | Group II | 0.523613 | 0.1430658 | -0.8444641 | 0.3577982 | -0.4463619 | 0.1740507 | 0.2684011
Al | 200 | 600 | 2.7 | 396.5675 | 10874.1 | 23.1 × 10⁻⁶ | 0.897 | 237 | 660 | 2519 | 0.9 | 65.73 | 25.3 | 0.1 | 966.1625 | 9.785705e-05 | 35 | 0.3333333 | 2.726261 | Group I | 0.4355674 | 0.2145987 | -0.6683728 | 0.384908 | -0.4146431 | 0.1447268 | 0.2526711
Al | 200 | 800 | 2.7 | 396.5675 | 10874.1 | 23.1 × 10⁻⁶ | 0.897 | 237 | 660 | 2519 | 0.9 | 49.58 | 22.47 | 0.1 | 966.1625 | 9.785705e-05 | 35 | 0.25 | 2.361011 | Group I | 0.373098 | 0.2861316 | -0.5434341 | 0.4532069 | -0.3437035 | 0.1269691 | 0.2420727
Al | 200 | 1200 | 2.7 | 396.5675 | 10874.1 | 23.1 × 10⁻⁶ | 0.897 | 237 | 660 | 2519 | 0.9 | 56.81 | 20 | 0.1 | 966.1625 | 9.785705e-05 | 35 | 0.1666667 | 1.927757 | Group I | 0.2850524 | 0.4291975 | -0.3673428 | 0.3520507 | -0.4533948 | 0.1055775 | 0.2278857
Al | 200 | 1600 | 2.7 | 396.5675 | 10874.1 | 23.1 × 10⁻⁶ | 0.897 | 237 | 660 | 2519 | 0.9 | 39.81 | 16.7 | 0.1 | 966.1625 | 9.785705e-05 | 35 | 0.125 | 1.669487 | Group I | 0.222583 | 0.5722633 | -0.2424041 | 0.4194926 | -0.3772757 | 0.09262335 | 0.218327
Al | 200 | 2000 | 2.7 | 396.5675 | 10874.1 | 23.1 × 10⁻⁶ | 0.897 | 237 | 660 | 2519 | 0.9 | 36.7 | 16.67 | 0.1 | 966.1625 | 9.785705e-05 | 35 | 0.1 | 1.493234 | Group I | 0.174128 | 0.7153291 | -0.1454941 | 0.4542234 | -0.3427305 | 0.08368035 | 0.2111897
Al | 200 | 2400 | 2.7 | 396.5675 | 10874.1 | 23.1 × 10⁻⁶ | 0.897 | 237 | 660 | 2519 | 0.9 | 18.9 | 7.74 | 0.1 | 966.1625 | 9.785705e-05 | 35 | 0.08333333 | 1.36313 | Group I | 0.1345374 | 0.8583949 | -0.06631285 | 0.4095238 | -0.3877208 | 0.07701825 | 0.2055316
Al | 350 | 400 | 2.7 | 396.5675 | 10874.1 | 23.1 × 10⁻⁶ | 0.897 | 237 | 660 | 2519 | 0.9 | 296.46 | 24.17 | 0.1 | 966.1625 | 9.785705e-05 | 35 | 0.875 | 5.843204 | Group III | 0.7666511 | 0.1430658 | -0.8444641 | 0.08152871 | -1.088689 | 0.3045888 | 0.317092
Al | 350 | 600 | 2.7 | 396.5675 | 10874.1 | 23.1 × 10⁻⁶ | 0.897 | 237 | 660 | 2519 | 0.9 | 110.76 | 89.15 | 0.1 | 966.1625 | 9.785705e-05 | 35 | 0.5833333 | 4.770956 | Group II | 0.6786054 | 0.2145987 | -0.6683728 | 0.8048935 | -0.0942616 | 0.2532719 | 0.2985084
Al | 350 | 800 | 2.7 | 396.5675 | 10874.1 | 23.1 × 10⁻⁶ | 0.897 | 237 | 660 | 2519 | 0.9 | 104.25 | 37.46 | 0.1 | 966.1625 | 9.785705e-05 | 35 | 0.4375 | 4.131769 | Group II | 0.6161361 | 0.2861316 | -0.5434341 | 0.3593285 | -0.4445083 | 0.222196 | 0.2859874
Al | 350 | 1000 | 2.7 | 396.5675 | 10874.1 | 23.1 × 10⁻⁶ | 0.897 | 237 | 660 | 2519 | 0.9 | 105.12 | 36.22 | 0.1 | 966.1625 | 9.785705e-05 | 35 | 0.35 | 3.695567 | Group II | 0.5676811 | 0.3576646 | -0.4465241 | 0.3445586 | -0.4627369 | 0.2007425 | 0.2766382
Al | 350 | 1200 | 2.7 | 396.5675 | 10874.1 | 23.1 × 10⁻⁶ | 0.897 | 237 | 660 | 2519 | 0.9 | 85.21 | 24.13 | 0.1 | 966.1625 | 9.785705e-05 | 35 | 0.2916667 | 3.373575 | Group II | 0.5280904 | 0.4291975 | -0.3673428 | 0.2831827 | -0.5479332 | 0.1847606 | 0.2692267
Al | 350 | 1600 | 2.7 | 396.5675 | 10874.1 | 23.1 × 10⁻⁶ | 0.897 | 237 | 660 | 2519 | 0.9 | 75.76 | 24.4 | 0.1 | 966.1625 | 9.785705e-05 | 35 | 0.21875 | 2.921602 | Group I | 0.4656211 | 0.5722633 | -0.2424041 | 0.3220697 | -0.4920501 | 0.1620909 | 0.257934
Al | 350 | 2000 | 2.7 | 396.5675 | 10874.1 | 23.1 × 10⁻⁶ | 0.897 | 237 | 660 | 2519 | 0.9 | 78.65 | 35.59 | 0.1 | 966.1625 | 9.785705e-05 | 35 | 0.175 | 2.61316 | Group I | 0.4171661 | 0.7153291 | -0.1454941 | 0.4525111 | -0.3443707 | 0.1464406 | 0.2495018
Al | 350 | 2400 | 2.7 | 396.5675 | 10874.1 | 23.1 × 10⁻⁶ | 0.897 | 237 | 660 | 2519 | 0.9 | 73.39 | 31.1 | 0.1 | 966.1625 | 9.785705e-05 | 35 | 0.1458333 | 2.385478 | Group I | 0.3775754 | 0.8583949 | -0.06631285 | 0.4237635 | -0.3728765 | 0.1347819 | 0.2428174
Al | 100 | 300 | 2.7 | 396.5675 | 10874.1 | 23.1 × 10⁻⁶ | 0.897 | 237 | 660 | 2519 | 0.9 | 55.99 | 17.36 | 0.1 | 966.1625 | 9.785705e-05 | 35 | 0.3333333 | 1.927757 | Group I | 0.2850524 | 0.1072994 | -0.9694028 | 0.3100554 | -0.5085607 | 0.09919658 | 0.2278857
Al | 150 | 300 | 2.7 | 396.5675 | 10874.1 | 23.1 × 10⁻⁶ | 0.897 | 237 | 660 | 2519 | 0.9 | 87.4 | 32.6 | 0.1 | 966.1625 | 9.785705e-05 | 35 | 0.5 | 2.891636 | Group I | 0.4611436 | 0.1072994 | -0.9694028 | 0.3729977 | -0.4282938 | 0.1487949 | 0.257143
Al | 200 | 300 | 2.7 | 396.5675 | 10874.1 | 23.1 × 10⁻⁶ | 0.897 | 237 | 660 | 2519 | 0.9 | 93.88 | 37.11 | 0.1 | 966.1625 | 9.785705e-05 | 35 | 0.6666667 | 3.855515 | Group II | 0.5860824 | 0.1072994 | -0.9694028 | 0.3952919 | -0.4030821 | 0.1983932 | 0.2801521
Al | 250 | 300 | 2.7 | 396.5675 | 10874.1 | 23.1 × 10⁻⁶ | 0.897 | 237 | 660 | 2519 | 0.9 | 164.3 | 87.1 | 0.1 | 966.1625 | 9.785705e-05 | 35 | 0.8333333 | 4.819394 | Group II | 0.6829924 | 0.1072994 | -0.9694028 | 0.5301278 | -0.2756194 | 0.2479915 | 0.299408
Al | 300 | 300 | 2.7 | 396.5675 | 10874.1 | 23.1 × 10⁻⁶ | 0.897 | 237 | 660 | 2519 | 0.9 | 289.8 | 198.4 | 0.1 | 966.1625 | 9.785705e-05 | 35 | 1 | 5.783272 | Group III | 0.7621736 | 0.1072994 | -0.9694028 | 0.6846101 | -0.1645567 | 0.2975897 | 0.3161197
Al | 100 | 600 | 2.7 | 396.5675 | 10874.1 | 23.1 × 10⁻⁶ | 0.897 | 237 | 660 | 2519 | 0.9 | 25.58 | 13.67 | 0.1 | 966.1625 | 9.785705e-05 | 35 | 0.1666667 | 1.36313 | Group I | 0.1345374 | 0.2145987 | -0.6683728 | 0.5344019 | -0.272132 | 0.07236341 | 0.2055316
Al | 150 | 600 | 2.7 | 396.5675 | 10874.1 | 23.1 × 10⁻⁶ | 0.897 | 237 | 660 | 2519 | 0.9 | 31.13 | 19.42 | 0.1 | 966.1625 | 9.785705e-05 | 35 | 0.25 | 2.044696 | Group I | 0.3106286 | 0.2145987 | -0.6683728 | 0.6238355 | -0.2049299 | 0.1085451 | 0.231919
Al | 200 | 600 | 2.7 | 396.5675 | 10874.1 | 23.1 × 10⁻⁶ | 0.897 | 237 | 660 | 2519 | 0.9 | 74.39 | 25.17 | 0.1 | 966.1625 | 9.785705e-05 | 35 | 0.3333333 | 2.726261 | Group I | 0.4355674 | 0.2145987 | -0.6683728 | 0.3383519 | -0.4706313 | 0.1447268 | 0.2526711
Al | 250 | 600 | 2.7 | 396.5675 | 10874.1 | 23.1 × 10⁻⁶ | 0.897 | 237 | 660 | 2519 | 0.9 | 107.67 | 48 | 0.1 | 966.1625 | 9.785705e-05 | 35 | 0.4166667 | 3.407826 | Group II | 0.5324774 | 0.2145987 | -0.6683728 | 0.4458066 | -0.3508535 | 0.1809085 | 0.2700381
Al | 300 | 600 | 2.7 | 396.5675 | 10874.1 | 23.1 × 10⁻⁶ | 0.897 | 237 | 660 | 2519 | 0.9 | 178.9 | 108.6 | 0.1 | 966.1625 | 9.785705e-05 | 35 | 0.5 | 4.089391 | Group II | 0.6116586 | 0.2145987 | -0.6683728 | 0.607043 | -0.2167805 | 0.2170902 | 0.2851104
Al | 100 | 900 | 2.7 | 396.5675 | 10874.1 | 23.1 × 10⁻⁶ | 0.897 | 237 | 660 | 2519 | 0.9 | 48.7 | 20.2 | 0.1 | 966.1625 | 9.785705e-05 | 35 | 0.1111111 | 1.112991 | Group I | 0.04649175 | 0.3218981 | -0.4922816 | 0.4147844 | -0.3821776 | 0.06017169 | 0.1934862
Al | 150 | 900 | 2.7 | 396.5675 | 10874.1 | 23.1 × 10⁻⁶ | 0.897 | 237 | 660 | 2519 | 0.9 | 66.69 | 25.39 | 0.1 | 966.1625 | 9.785705e-05 | 35 | 0.1666667 | 1.669487 | Group I | 0.222583 | 0.3218981 | -0.4922816 | 0.3807167 | -0.419398 | 0.09025754 | 0.218327
Al | 200 | 900 | 2.7 | 396.5675 | 10874.1 | 23.1 × 10⁻⁶ | 0.897 | 237 | 660 | 2519 | 0.9 | 70.2 | 39.46 | 0.1 | 966.1625 | 9.785705e-05 | 35 | 0.2222222 | 2.225983 | Group I | 0.3475217 | 0.3218981 | -0.4922816 | 0.5621083 | -0.25018 | 0.1203434 | 0.2378629
Al | 250 | 900 | 2.7 | 396.5675 | 10874.1 | 23.1 × 10⁻⁶ | 0.897 | 237 | 660 | 2519 | 0.9 | 76.49 | 38.74 | 0.1 | 966.1625 | 9.785705e-05 | 35 | 0.2777778 | 2.782478 | Group I | 0.4444318 | 0.3218981 | -0.4922816 | 0.5064714 | -0.295445 | 0.1504292 | 0.2542121
Al | 300 | 900 | 2.7 | 396.5675 | 10874.1 | 23.1 × 10⁻⁶ | 0.897 | 237 | 660 | 2519 | 0.9 | 101.74 | 40.32 | 0.1 | 966.1625 | 9.785705e-05 | 35 | 0.3333333 | 3.338974 | Group II | 0.523613 | 0.3218981 | -0.4922816 | 0.3963043 | -0.4019712 | 0.1805151 | 0.2684011
Zn | 200 | 200 | 7.14 | 112.4197 | 1763.536 | 30.2 × 10⁻⁶ | 0.388 | 116 | 420 | 907 | 0.65 | 295.37 | 799.53 | 0.35 | 265.6797 | 4.187242e-05 | 35 | 1 | 34.74445 | Group V | 1.540885 | 0.1671745 | -0.77683 | 2.706876 | 0.4324684 | 1.823853 | 0.5392992
Zn | 200 | 400 | 7.14 | 112.4197 | 1763.536 | 30.2 × 10⁻⁶ | 0.388 | 116 | 420 | 907 | 0.65 | 257.63 | 419.56 | 0.35 | 265.6797 | 4.187242e-05 | 35 | 0.5 | 24.56804 | Group V | 1.39037 | 0.334349 | -0.4758 | 1.628537 | 0.2117976 | 1.330491 | 0.4863975
Zn | 200 | 600 | 7.14 | 112.4197 | 1763.536 | 30.2 × 10⁻⁶ | 0.388 | 116 | 420 | 907 | 0.65 | 249.25 | 196.23 | 0.35 | 265.6797 | 4.187242e-05 | 35 | 0.3333333 | 20.05972 | Group V | 1.302325 | 0.5015234 | -0.2997088 | 0.7872818 | -0.1038698 | 1.106331 | 0.4578915
Zn | 200 | 800 | 7.14 | 112.4197 | 1763.536 | 30.2 × 10⁻⁶ | 0.388 | 116 | 420 | 907 | 0.65 | 159.72 | 179.32 | 0.35 | 265.6797 | 4.187242e-05 | 35 | 0.25 | 17.37222 | Group IV | 1.239855 | 0.6686979 | -0.17477 | 1.122715 | 0.05026943 | 0.9705868 | 0.4386852
Zn | 200 | 1200 | 7.14 | 112.4197 | 1763.536 | 30.2 × 10⁻⁶ | 0.388 | 116 | 420 | 907 | 0.65 | 136.48 | 105.85 | 0.35 | 265.6797 | 4.187242e-05 | 35 | 0.1666667 | 14.18436 | Group IV | 1.15181 | 1.003047 | 0.001321239 | 0.7755715 | -0.1103782 | 0.8070633 | 0.4129754
Zn | 200 | 1600 | 7.14 | 112.4197 | 1763.536 | 30.2 × 10⁻⁶ | 0.388 | 116 | 420 | 907 | 0.65 | 132.23 | 66.89 | 0.35 | 265.6797 | 4.187242e-05 | 35 | 0.125 | 12.28402 | Group IV | 1.08934 | 1.337396 | 0.12626 | 0.505861 | -0.2959688 | 0.7080383 | 0.395653
Zn | 200 | 2000 | 7.14 | 112.4197 | 1763.536 | 30.2 × 10⁻⁶ | 0.388 | 116 | 420 | 907 | 0.65 | 120.11 | 60.12 | 0.35 | 265.6797 | 4.187242e-05 | 35 | 0.1 | 10.98716 | Group IV | 1.040885 | 1.671745 | 0.22317 | 0.5005412 | -0.3005602 | 0.6396756 | 0.3827188
Zn | 200 | 2400 | 7.14 | 112.4197 | 1763.536 | 30.2 × 10⁻⁶ | 0.388 | 116 | 420 | 907 | 0.65 | 115.59 | 47.67 | 0.35 | 265.6797 | 4.187242e-05 | 35 | 0.08333333 | 10.02986 | Group IV | 1.001295 | 2.006094 | 0.3023512 | 0.4124059 | -0.3846751 | 0.5887486 | 0.3724652
Zn | 350 | 400 | 7.14 | 112.4197 | 1763.536 | 30.2 × 10⁻⁶ | 0.388 | 116 | 420 | 907 | 0.65 | 318.73 | 715.1 | 0.35 | 265.6797 | 4.187242e-05 | 35 | 0.875 | 42.99406 | Group V | 1.633408 | 0.334349 | -0.4758 | 2.243592 | 0.3509438 | 2.32836 | 0.5746354
Zn | 350 | 600 | 7.14 | 112.4197 | 1763.536 | 30.2 × 10⁻⁶ | 0.388 | 116 | 420 | 907 | 0.65 | 268.32 | 405.89 | 0.35 | 265.6797 | 4.187242e-05 | 35 | 0.5833333 | 35.1045 | Group V | 1.545363 | 0.5015234 | -0.2997088 | 1.512709 | 0.1797553 | 1.93608 | 0.5409581
Zn | 350 | 800 | 7.14 | 112.4197 | 1763.536 | 30.2 × 10⁻⁶ | 0.388 | 116 | 420 | 907 | 0.65 | 248.1 | 307 | 0.35 | 265.6797 | 4.187242e-05 | 35 | 0.4375 | 30.40139 | Group V | 1.482893 | 0.6686979 | -0.17477 | 1.237404 | 0.09251161 | 1.698527 | 0.5182675
Zn | 350 | 1000 | 7.14 | 112.4197 | 1763.536 | 30.2 × 10⁻⁶ | 0.388 | 116 | 420 | 907 | 0.65 | 215.63 | 217.02 | 0.35 | 265.6797 | 4.187242e-05 | 35 | 0.35 | 27.19183 | Group V | 1.434438 | 0.8358724 | -0.07786001 | 1.006446 | 0.002790576 | 1.53453 | 0.5013248
Zn | 350 | 1200 | 7.14 | 112.4197 | 1763.536 | 30.2 × 10⁻⁶ | 0.388 | 116 | 420 | 907 | 0.65 | 167.35 | 191.25 | 0.35 | 265.6797 | 4.187242e-05 | 35 | 0.2916667 | 24.82263 | Group V | 1.394848 | 1.003047 | 0.001321239 | 1.142814 | 0.05797573 | 1.412361 | 0.4878937
Zn | 350 | 1600 | 7.14 | 112.4197 | 1763.536 | 30.2 × 10⁻⁶ | 0.388 | 116 | 420 | 907 | 0.65 | 182.7 | 128.62 | 0.35 | 265.6797 | 4.187242e-05 | 35 | 0.21875 | 21.49703 | Group V | 1.332378 | 1.337396 | 0.12626 | 0.7039956 | -0.15243 | 1.239067 | 0.4674289
Zn | 350 | 2000 | 7.14 | 112.4197 | 1763.536 | 30.2 × 10⁻⁶ | 0.388 | 116 | 420 | 907 | 0.65 | 170.37 | 84.41 | 0.35 | 265.6797 | 4.187242e-05 | 35 | 0.175 | 19.22753 | Group IV | 1.283923 | 1.671745 | 0.22317 | 0.4954511 | -0.3049992 | 1.119432 | 0.4521482
Zn | 350 | 2400 | 7.14 | 112.4197 | 1763.536 | 30.2 × 10⁻⁶ | 0.388 | 116 | 420 | 907 | 0.65 | 163.7 | 86.93 | 0.35 | 265.6797 | 4.187242e-05 | 35 | 0.1458333 | 17.55225 | Group IV | 1.244333 | 2.006094 | 0.3023512 | 0.5310324 | -0.274879 | 1.03031 | 0.4400345
Zn | 100 | 300 | 7.14 | 112.4197 | 1763.536 | 30.2 × 10⁻⁶ | 0.388 | 116 | 420 | 907 | 0.65 | 199.47 | 262 | 0.35 | 265.6797 | 4.187242e-05 | 35 | 0.3333333 | 14.18436 | Group IV | 1.15181 | 0.2507617 | -0.6007388 | 1.313481 | 0.1184237 | 0.7582859 | 0.4129754
Zn | 150 | 300 | 7.14 | 112.4197 | 1763.536 | 30.2 × 10⁻⁶ | 0.388 | 116 | 420 | 907 | 0.65 | 255.88 | 485.44 | 0.35 | 265.6797 | 4.187242e-05 | 35 | 0.5 | 21.27654 | Group V | 1.327901 | 0.2507617 | -0.6007388 | 1.897139 | 0.2780992 | 1.137429 | 0.4659955
Zn | 200 | 300 | 7.14 | 112.4197 | 1763.536 | 30.2 × 10⁻⁶ | 0.388 | 116 | 420 | 907 | 0.65 | 263.5 | 651.4 | 0.35 | 265.6797 | 4.187242e-05 | 35 | 0.6666667 | 28.36872 | Group V | 1.45284 | 0.2507617 | -0.6007388 | 2.472106 | 0.3930671 | 1.516572 | 0.5076928
Zn | 250 | 300 | 7.14 | 112.4197 | 1763.536 | 30.2 × 10⁻⁶ | 0.388 | 116 | 420 | 907 | 0.65 | 265.97 | 869.3 | 0.35 | 265.6797 | 4.187242e-05 | 35 | 0.8333333 | 35.4609 | Group V | 1.54975 | 0.2507617 | -0.6007388 | 3.268414 | 0.514337 | 1.895715 | 0.5425884
Zn | 300 | 300 | 7.14 | 112.4197 | 1763.536 | 30.2 × 10⁻⁶ | 0.388 | 116 | 420 | 907 | 0.65 | 270.6 | 995.4 | 0.35 | 265.6797 | 4.187242e-05 | 35 | 1 | 42.55309 | Group V | 1.628931 | 0.2507617 | -0.6007388 | 3.678492 | 0.5656698 | 2.274858 | 0.5728733
Zn | 100 | 600 | 7.14 | 112.4197 | 1763.536 | 30.2 × 10⁻⁶ | 0.388 | 116 | 420 | 907 | 0.65 | 133.59 | 128.65 | 0.35 | 265.6797 | 4.187242e-05 | 35 | 0.1666667 | 10.02986 | Group IV | 1.001295 | 0.5015234 | -0.2997088 | 0.9630212 | -0.01636416 | 0.5531657 | 0.3724652
Zn | 150 | 600 | 7.14 | 112.4197 | 1763.536 | 30.2 × 10⁻⁶ | 0.388 | 116 | 420 | 907 | 0.65 | 188.49 | 211.42 | 0.35 | 265.6797 | 4.187242e-05 | 35 | 0.25 | 15.04479 | Group IV | 1.177386 | 0.5015234 | -0.2997088 | 1.121651 | 0.04985775 | 0.8297486 | 0.4202844
Zn | 200 | 600 | 7.14 | 112.4197 | 1763.536 | 30.2 × 10⁻⁶ | 0.388 | 116 | 420 | 907 | 0.65 | 205.98 | 286.8 | 0.35 | 265.6797 | 4.187242e-05 | 35 | 0.3333333 | 20.05972 | Group V | 1.302325 | 0.5015234 | -0.2997088 | 1.392368 | 0.1437541 | 1.106331 | 0.4578915
Zn | 250 | 600 | 7.14 | 112.4197 | 1763.536 | 30.2 × 10⁻⁶ | 0.388 | 116 | 420 | 907 | 0.65 | 190.33 | 403.32 | 0.35 | 265.6797 | 4.187242e-05 | 35 | 0.4166667 | 25.07465 | Group V | 1.399235 | 0.5015234 | -0.2997088 | 2.119056 | 0.3261425 | 1.382914 | 0.489364
Zn | 300 | 600 | 7.14 | 112.4197 | 1763.536 | 30.2 × 10⁻⁶ | 0.388 | 116 | 420 | 907 | 0.65 | 225.47 | 491.6 | 0.35 | 265.6797 | 4.187242e-05 | 35 | 0.5 | 30.08958 | Group V | 1.478416 | 0.5015234 | -0.2997088 | 2.180334 | 0.3385231 | 1.659497 | 0.5166782
Zn | 100 | 900 | 7.14 | 112.4197 | 1763.536 | 30.2 × 10⁻⁶ | 0.388 | 116 | 420 | 907 | 0.65 | 103.56 | 33.9 | 0.35 | 265.6797 | 4.187242e-05 | 35 | 0.1111111 | 8.189345 | Group III | 0.9132492 | 0.7522852 | -0.1236175 | 0.3273465 | -0.4849923 | 0.4599689 | 0.3506363
Zn | 150 | 900 | 7.14 | 112.4197 | 1763.536 | 30.2 × 10⁻⁶ | 0.388 | 116 | 420 | 907 | 0.65 | 112.2 | 64.3 | 0.35 | 265.6797 | 4.187242e-05 | 35 | 0.1666667 | 12.28402 | Group IV | 1.08934 | 0.7522852 | -0.1236175 | 0.5730838 | -0.2417819 | 0.6899534 | 0.395653
Zn | 200 | 900 | 7.14 | 112.4197 | 1763.536 | 30.2 × 10⁻⁶ | 0.388 | 116 | 420 | 907 | 0.65 | 131.5 | 109.1 | 0.35 | 265.6797 | 4.187242e-05 | 35 | 0.2222222 | 16.37869 | Group IV | 1.214279 | 0.7522852 | -0.1236175 | 0.8296578 | -0.081101 | 0.9199378 | 0.4310561
Zn | 250 | 900 | 7.14 | 112.4197 | 1763.536 | 30.2 × 10⁻⁶ | 0.388 | 116 | 420 | 907 | 0.65 | 140.91 | 204.34 | 0.35 | 265.6797 | 4.187242e-05 | 35 | 0.2777778 | 20.47336 | Group V | 1.311189 | 0.7522852 | -0.1236175 | 1.450145 | 0.1614116 | 1.149922 | 0.4606841
Zn | 300 | 900 | 7.14 | 112.4197 | 1763.536 | 30.2 × 10⁻⁶ | 0.388 | 116 | 420 | 907 | 0.65 | 220.7 | 296.97 | 0.35 | 265.6797 | 4.187242e-05 | 35 | 0.3333333 | 24.56804 | Group V | 1.39037 | 0.7522852 | -0.1236175 | 1.345582 | 0.1289102 | 1.379907 | 0.4863975
Be | 200 | 200 | 1.85 | 1353.723 | 32444.97 | 11.3 × 10⁻⁶ | 1.825 | 200 | 1287 | 2471 | 0.5 | 219.3 | 321.99 | 0.5 | 3656.873 | 5.923732e-05 | 35 | 1 | 11.70115 | Group IV | 1.068229 | 0.11816875 | -0.9274974 | 1.468263 | 0.1668038 | 0.6047244 | 0.3899647
Be | 200 | 400 | 1.85 | 1353.723 | 32444.97 | 11.3 × 10⁻⁶ | 1.825 | 200 | 1287 | 2471 | 0.5 | 182.86 | 238.89 | 0.5 | 3656.873 | 5.923732e-05 | 35 | 0.5 | 8.273965 | Group III | 0.9177137 | 0.2363375 | -0.6264674 | 1.306409 | 0.1160793 | 0.4411434 | 0.3517118
Be | 200 | 600 | 1.85 | 1353.723 | 32444.97 | 11.3 × 10⁻⁶ | 1.825 | 200 | 1287 | 2471 | 0.5 | 141.77 | 164.52 | 0.5 | 3656.873 | 5.923732e-05 | 35 | 0.3333333 | 6.755664 | Group III | 0.8296681 | 0.35450625 | -0.4503761 | 1.160471 | 0.06463436 | 0.36682 | 0.3310992
Be | 200 | 800 | 1.85 | 1353.723 | 32444.97 | 11.3 × 10⁻⁶ | 1.825 | 200 | 1287 | 2471 | 0.5 | 139.31 | 101.62 | 0.5 | 3656.873 | 5.923732e-05 | 35 | 0.25 | 5.850577 | Group III | 0.7671987 | 0.472675 | -0.3254374 | 0.7294523 | -0.1370031 | 0.3218119 | 0.3172112
Be | 200 | 1200 | 1.85 | 1353.723 | 32444.97 | 11.3 × 10⁻⁶ | 1.825 | 200 | 1287 | 2471 | 0.5 | 100.18 | 53.88 | 0.5 | 3656.873 | 5.923732e-05 | 35 | 0.1666667 | 4.776976 | Group II | 0.6791531 | 0.7090125 | -0.1493461 | 0.5378319 | -0.2693534 | 0.2675934 | 0.2986206
Be | 200 | 1600 | 1.85 | 1353.723 | 32444.97 | 11.3 × 10⁻⁶ | 1.825 | 200 | 1287 | 2471 | 0.5 | 57.98 | 31.56 | 0.5 | 3656.873 | 5.923732e-05 | 35 | 0.125 | 4.136983 | Group II | 0.6166837 | 0.94535 | -0.02440737 | 0.5443256 | -0.2641412 | 0.2347602 | 0.2860949
Be | 200 | 2000 | 1.85 | 1353.723 | 32444.97 | 11.3 × 10⁻⁶ | 1.825 | 200 | 1287 | 2471 | 0.5 | 42.84 | 18.8 | 0.5 | 3656.873 | 5.923732e-05 | 35 | 0.1 | 3.70023 | Group II | 0.5682287 | 1.1816875 | 0.07250264 | 0.4388422 | -0.3576916 | 0.2120936 | 0.2767422
Be | 200 | 2400 | 1.85 | 1353.723 | 32444.97 | 11.3 × 10⁻⁶ | 1.825 | 200 | 1287 | 2471 | 0.5 | 38.53 | 10.9 | 0.5 | 3656.873 | 5.923732e-05 | 35 | 0.08333333 | 3.377832 | Group II | 0.5286381 | 1.418025 | 0.1516839 | 0.2828964 | -0.5483725 | 0.195208 | 0.2693279
Be | 350 | 400 | 1.85 | 1353.723 | 32444.97 | 11.3 × 10⁻⁶ | 1.825 | 200 | 1287 | 2471 | 0.5 | 160.82 | 236 | 0.5 | 3656.873 | 5.923732e-05 | 35 | 0.875 | 14.47944 | Group IV | 1.160752 | 0.2363375 | -0.6264674 | 1.467479 | 0.1665719 | 0.772001 | 0.4155162
Be | 350 | 600 | 1.85 | 1353.723 | 32444.97 | 11.3 × 10⁻⁶ | 1.825 | 200 | 1287 | 2471 | 0.5 | 135.04 | 139.11 | 0.5 | 3656.873 | 5.923732e-05 | 35 | 0.5833333 | 11.82241 | Group IV | 1.072706 | 0.35450625 | -0.4503761 | 1.030139 | 0.01289592 | 0.641935 | 0.3911642
Be | 350 | 800 | 1.85 | 1353.723 | 32444.97 | 11.3 × 10⁻⁶ | 1.825 | 200 | 1287 | 2471 | 0.5 | 166.91 | 104.25 | 0.5 | 3656.873 | 5.923732e-05 | 35 | 0.4375 | 10.23851 | Group IV | 1.010237 | 0.472675 | -0.3254374 | 0.6245881 | -0.2044063 | 0.5631709 | 0.3747568
Be | 350 | 1000 | 1.85 | 1353.723 | 32444.97 | 11.3 × 10⁻⁶ | 1.825 | 200 | 1287 | 2471 | 0.5 | 133.64 | 69.2 | 0.5 | 3656.873 | 5.923732e-05 | 35 | 0.35 | 9.157601 | Group III | 0.9617817 | 0.59084375 | -0.2285274 | 0.517809 | -0.2858304 | 0.5087955 | 0.3625056
Be | 350 | 1200 | 1.85 | 1353.723 | 32444.97 | 11.3 × 10⁻⁶ | 1.825 | 200 | 1287 | 2471 | 0.5 | 115.47 | 44.65 | 0.5 | 3656.873 | 5.923732e-05 | 35 | 0.2916667 | 8.359708 | Group III | 0.9221911 | 0.7090125 | -0.1493461 | 0.3866805 | -0.4126477 | 0.4682884 | 0.3527936
Be | 350 | 1600 | 1.85 | 1353.723 | 32444.97 | 11.3 × 10⁻⁶ | 1.825 | 200 | 1287 | 2471 | 0.5 | 104.91 | 30 | 0.5 | 3656.873 | 5.923732e-05 | 35 | 0.21875 | 7.23972 | Group III | 0.8597217 | 0.94535 | -0.02440737 | 0.2859594 | -0.5436956 | 0.4108303 | 0.3379956
Be | 350 | 2000 | 1.85 | 1353.723 | 32444.97 | 11.3 × 10⁻⁶ | 1.825 | 200 | 1287 | 2471 | 0.5 | 99.67 | 21.17 | 0.5 | 3656.873 | 5.923732e-05 | 35 | 0.175 | 6.475402 | Group III | 0.8112667 | 1.1816875 | 0.07250264 | 0.2124009 | -0.6728436 | 0.3711638 | 0.3269463
Be | 350 | 2400 | 1.85 | 1353.723 | 32444.97 | 11.3 × 10⁻⁶ | 1.825 | 200 | 1287 | 2471 | 0.5 | 58.77 | 12.95 | 0.5 | 3656.873 | 5.923732e-05 | 35 | 0.1458333 | 5.911206 | Group III | 0.7716761 | 1.418025 | 0.1516839 | 0.2203505 | -0.6568859 | 0.341614 | 0.3181869
Be | 100 | 300 | 1.85 | 1353.723 | 32444.97 | 11.3 × 10⁻⁶ | 1.825 | 200 | 1287 | 2471 | 0.5 | 87.9 | 69.78 | 0.5 | 3656.873 | 5.923732e-05 | 35 | 0.3333333 | 4.776976 | Group II | 0.6791531 | 0.177253125 | -0.7514061 | 0.7938567 | -0.1002579 | 0.2514205 | 0.2986206
Be | 150 | 300 | 1.85 | 1353.723 | 32444.97 | 11.3 × 10⁻⁶ | 1.825 | 200 | 1287 | 2471 | 0.5 | 107.14 | 141.35 | 0.5 | 3656.873 | 5.923732e-05 | 35 | 0.5 | 7.165464 | Group III | 0.8552443 | 0.177253125 | -0.7514061 | 1.319302 | 0.1203442 | 0.3771308 | 0.3369592
Be | 200 | 300 | 1.85 | 1353.723 | 32444.97 | 11.3 × 10⁻⁶ | 1.825 | 200 | 1287 | 2471 | 0.5 | 142.58 | 248.74 | 0.5 | 3656.873 | 5.923732e-05 | 35 | 0.6666667 | 9.553952 | Group III | 0.9801831 | 0.177253125 | -0.7514061 | 1.744564 | 0.241687 | 0.502841 | 0.3671103
Be | 250 | 300 | 1.85 | 1353.723 | 32444.97 | 11.3 × 10⁻⁶ | 1.825 | 200 | 1287 | 2471 | 0.5 | 161.23 | 319.28 | 0.5 | 3656.873 | 5.923732e-05 | 35 | 0.8333333 | 11.94244 | Group IV | 1.077093 | 0.177253125 | -0.7514061 | 1.980277 | 0.2967259 | 0.6285513 | 0.3923431
Be | 300 | 300 | 1.85 | 1353.723 | 32444.97 | 11.3 × 10⁻⁶ | 1.825 | 200 | 1287 | 2471 | 0.5 | 165.32 | 360 | 0.5 | 3656.873 | 5.923732e-05 | 35 | 1 | 14.33093 | Group IV | 1.156274 | 0.177253125 | -0.7514061 | 2.177595 | 0.3379771 | 0.7542615 | 0.414242
Be | 100 | 600 | 1.85 | 1353.723 | 32444.97 | 11.3 × 10⁻⁶ | 1.825 | 200 | 1287 | 2471 | 0.5 | 62.2 | 28.8 | 0.5 | 3656.873 | 5.923732e-05 | 35 | 0.1666667 | 3.377832 | Group II | 0.5286381 | 0.35450625 | -0.4503761 | 0.4630225 | -0.3343979 | 0.18341 | 0.2693279
Be | 150 | 600 | 1.85 | 1353.723 | 32444.97 | 11.3 × 10⁻⁶ | 1.825 | 200 | 1287 | 2471 | 0.5 | 76.45 | 41.88 | 0.5 | 3656.873 | 5.923732e-05 | 35 | 0.25 | 5.066748 | Group III | 0.7047293 | 0.35450625 | -0.4503761 | 0.547809 | -0.2613708 | 0.275115 | 0.3039057
Be | 200 | 600 | 1.85 | 1353.723 | 32444.97 | 11.3 × 10⁻⁶ | 1.825 | 200 | 1287 | 2471 | 0.5 | 102.34 | 107.16 | 0.5 | 3656.873 | 5.923732e-05 | 35 | 0.3333333 | 6.755664 | Group III | 0.8296681 | 0.35450625 | -0.4503761 | 1.047098 | 0.01998729 | 0.36682 | 0.3310992
Be | 250 | 600 | 1.85 | 1353.723 | 32444.97 | 11.3 × 10⁻⁶ | 1.825 | 200 | 1287 | 2471 | 0.5 | 101 | 146 | 0.5 | 3656.873 | 5.923732e-05 | 35 | 0.4166667 | 8.44458 | Group III | 0.9265781 | 0.35450625 | -0.4503761 | 1.445545 | 0.1600315 | 0.458525 | 0.3538569
Be | 300 | 600 | 1.85 | 1353.723 | 32444.97 | 11.3 × 10⁻⁶ | 1.825 | 200 | 1287 | 2471 | 0.5 | 105 | 168.98 | 0.5 | 3656.873 | 5.923732e-05 | 35 | 0.5 | 10.1335 | Group IV | 1.005759 | 0.35450625 | -0.4503761 | 1.609333 | 0.206646 | 0.55023 | 0.3736076
Be | 100 | 900 | 1.85 | 1353.723 | 32444.97 | 11.3 × 10⁻⁶ | 1.825 | 200 | 1287 | 2471 | 0.5 | 99.97 | 19.22 | 0.5 | 3656.873 | 5.923732e-05 | 35 | 0.1111111 | 2.757988 | Group I | 0.4405924 | 0.531759375 | -0.2742848 | 0.1922577 | -0.7161163 | 0.1525093 | 0.2535435
Be | 150 | 900 | 1.85 | 1353.723 | 32444.97 | 11.3 × 10⁻⁶ | 1.825 | 200 | 1287 | 2471 | 0.5 | 78.21 | 42.15 | 0.5 | 3656.873 | 5.923732e-05 | 35 | 0.1666667 | 4.136983 | Group II | 0.6166837 | 0.531759375 | -0.2742848 | 0.5389336 | -0.2684647 | 0.2287639 | 0.2860949
Be | 200 | 900 | 1.85 | 1353.723 | 32444.97 | 11.3 × 10⁻⁶ | 1.825 | 200 | 1287 | 2471 | 0.5 | 101.56 | 58.4 | 0.5 | 3656.873 | 5.923732e-05 | 35 | 0.2222222 | 5.515977 | Group III | 0.7416224 | 0.531759375 | -0.2742848 | 0.5750295 | -0.2403098 | 0.3050185 | 0.3116946
Be | 250 | 900 | 1.85 | 1353.723 | 32444.97 | 11.3 × 10⁻⁶ | 1.825 | 200 | 1287 | 2471 | 0.5 | 107.64 | 83.8 | 0.5 | 3656.873 | 5.923732e-05 | 35 | 0.2777778 | 6.894971 | Group III | 0.8385324 | 0.531759375 | -0.2742848 | 0.778521 | -0.1087297 | 0.3812732 | 0.3331185
Be | 300 | 900 | 1.85 | 1353.723 | 32444.97 | 11.3 × 10⁻⁶ | 1.825 | 200 | 1287 | 2471 | 0.5 | 107.48 | 107.25 | 0.5 | 3656.873 | 5.923732e-05 | 35 | 0.3333333 | 8.273965 | Group III | 0.9177137 | 0.531759375 | -0.2742848 | 0.9978601 | -0.0009303569 | 0.4575278 | 0.3517118
Ti | 200 | 200 | 4.506 | 295.6108 | 8878.768 | 8.6 × 10⁻⁶ | 0.523 | 21.9 | 1668 | 3287 | 0.55 | 492.85 | 559.5 | 0.45 | 1154.9 | 9.292899e-06 | 35 | 1 | 34.56523 | Group V | 1.538639 | 0.7532633 | -0.1230532 | 1.135234 | 0.05508533 | 1.94153 | 0.538469
Ti | 200 | 400 | 4.506 | 295.6108 | 8878.768 | 8.6 × 10⁻⁶ | 0.523 | 21.9 | 1668 | 3287 | 0.55 | 374.11 | 256.64 | 0.45 | 1154.9 | 9.292899e-06 | 35 | 0.5 | 24.44131 | Group V | 1.388124 | 1.506527 | 0.1779768 | 0.6860014 | -0.163675 | 1.416336 | 0.4856487
Ti | 200 | 600 | 4.506 | 295.6108 | 8878.768 | 8.6 × 10⁻⁶ | 0.523 | 21.9 | 1668 | 3287 | 0.55 | 251.34 | 225.42 | 0.45 | 1154.9 | 9.292899e-06 | 35 | 0.3333333 | 19.95624 | Group IV | 1.300079 | 2.25979 | 0.3540681 | 0.8968728 | -0.04726917 | 1.177713 | 0.4571866
Ti | 200 | 800 | 4.506 | 295.6108 | 8878.768 | 8.6 × 10⁻⁶ | 0.523 | 21.9 | 1668 | 3287 | 0.55 | 220.3 | 116.85 | 0.45 | 1154.9 | 9.292899e-06 | 35 | 0.25 | 17.28261 | Group IV | 1.237609 | 3.013053 | 0.4790068 | 0.5304131 | -0.2753858 | 1.03321 | 0.4380098
Ti | 200 | 1200 | 4.506 | 295.6108 | 8878.768 | 8.6 × 10⁻⁶ | 0.523 | 21.9 | 1668 | 3287 | 0.55 | 202.09 | 61.06 | 0.45 | 1154.9 | 9.292899e-06 | 35 | 0.1666667 | 14.11119 | Group IV | 1.149564 | 4.51958 | 0.6550981 | 0.3021426 | -0.519788 | 0.859136 | 0.4123396
Ti | 200 | 1600 | 4.506 | 295.6108 | 8878.768 | 8.6 × 10⁻⁶ | 0.523 | 21.9 | 1668 | 3287 | 0.55 | 141.06 | 50.86 | 0.45 | 1154.9 | 9.292899e-06 | 35 | 0.125 | 12.22065 | Group IV | 1.087094 | 6.026106 | 0.7800368 | 0.3605558 | -0.4430275 | 0.7537218 | 0.395044
Ti | 200 | 2000 | 4.506 | 295.6108 | 8878.768 | 8.6 × 10⁻⁶ | 0.523 | 21.9 | 1668 | 3287 | 0.55 | 125.88 | 44.94 | 0.45 | 1154.9 | 9.292899e-06 | 35 | 0.1 | 10.93048 | Group IV | 1.038639 | 7.532633 | 0.8769468 | 0.3570067 | -0.4473237 | 0.6809482 | 0.3821296
Ti | 200 | 2400 | 4.506 | 295.6108 | 8878.768 | 8.6 × 10⁻⁶ | 0.523 | 21.9 | 1668 | 3287 | 0.55 | 115.29 | 37.49 | 0.45 | 1154.9 | 9.292899e-06 | 35 | 0.08333333 | 9.978122 | Group III | 0.9990488 | 9.039159 | 0.956128 | 0.32518 | -0.4878762 | 0.6267354 | 0.3718918
Ti | 350 | 400 | 4.506 | 295.6108 | 8878.768 | 8.6 × 10⁻⁶ | 0.523 | 21.9 | 1668 | 3287 | 0.55 | 309.16 | 260.31 | 0.45 | 1154.9 | 9.292899e-06 | 35 | 0.875 | 42.77229 | Group V | 1.631162 | 1.506527 | 0.1779768 | 0.8419912 | -0.07469245 | 2.478589 | 0.5737508
Ti | 350 | 600 | 4.506 | 295.6108 | 8878.768 | 8.6 × 10⁻⁶ | 0.523 | 21.9 | 1668 | 3287 | 0.55 | 282.58 | 188.77 | 0.45 | 1154.9 | 9.292899e-06 | 35 | 0.5833333 | 34.92343 | Group V | 1.543117 | 2.25979 | 0.3540681 | 0.6680232 | -0.1752084 | 2.060998 | 0.5401253
Ti | 350 | 800 | 4.506 | 295.6108 | 8878.768 | 8.6 × 10⁻⁶ | 0.523 | 21.9 | 1668 | 3287 | 0.55 | 241.1 | 157.91 | 0.45 | 1154.9 | 9.292899e-06 | 35 | 0.4375 | 30.24457 | Group V | 1.480647 | 3.013053 | 0.4790068 | 0.6549564 | -0.1837876 | 1.808118 | 0.5174696
Ti | 350 | 1000 | 4.506 | 295.6108 | 8878.768 | 8.6 × 10⁻⁶ | 0.523 | 21.9 | 1668 | 3287 | 0.55 | 187.6 | 131.65 | 0.45 | 1154.9 | 9.292899e-06 | 35 | 0.35 | 27.05157 | Group V | 1.432192 | 3.766316 | 0.5759168 | 0.7017591 | -0.153812 | 1.63354 | 0.5005531
Ti | 350 | 1200 | 4.506 | 295.6108 | 8878.768 | 8.6 × 10⁻⁶ | 0.523 | 21.9 | 1668 | 3287 | 0.55 | 166.03 | 110.32 | 0.45 | 1154.9 | 9.292899e-06 | 35 | 0.2916667 | 24.69459 | Group V | 1.392602 | 4.51958 | 0.6550981 | 0.6644582 | -0.1775323 | 1.503488 | 0.4871426
Ti | 350 | 1600 | 4.506 | 295.6108 | 8878.768 | 8.6 × 10⁻⁶ | 0.523 | 21.9 | 1668 | 3287 | 0.55 | 149.76 | 92.84 | 0.45 | 1154.9 | 9.292899e-06 | 35 | 0.21875 | 21.38614 | Group V | 1.330132 | 6.026106 | 0.7800368 | 0.6199252 | -0.2076607 | 1.319013 | 0.4667093
Ti | 350 | 2000 | 4.506 | 295.6108 | 8878.768 | 8.6 × 10⁻⁶ | 0.523 | 21.9 | 1668 | 3287 | 0.55 | 147.4 | 77.22 | 0.45 | 1154.9 | 9.292899e-06 | 35 | 0.175 | 19.12835 | Group IV | 1.281677 | 7.532633 | 0.8769468 | 0.5238806 | -0.2807677 | 1.191659 | 0.4514521
Ti | 350 | 2400 | 4.506 | 295.6108 | 8878.768 | 8.6 × 10⁻⁶ | 0.523 | 21.9 | 1668 | 3287 | 0.55 | 131.71 | 46.13 | 0.45 | 1154.9 | 9.292899e-06 | 35 | 0.1458333 | 17.46171 | Group IV | 1.242087 | 9.039159 | 0.956128 | 0.3502392 | -0.4556353 | 1.096787 | 0.4393571
Ti | 100 | 300 | 4.506 | 295.6108 | 8878.768 | 8.6 × 10⁻⁶ | 0.523 | 21.9 | 1668 | 3287 | 0.55 | 186.34 | 47.93 | 0.45 | 1154.9 | 9.292899e-06 | 35 | 0.3333333 | 14.11119 | Group IV | 1.149564 | 1.129895 | 0.05303806 | 0.257218 | -0.5896987 | 0.8072114 | 0.4123396
Ti | 150 | 300 | 4.506 | 295.6108 | 8878.768 | 8.6 × 10⁻⁶ | 0.523 | 21.9 | 1668 | 3287 | 0.55 | 285.9 | 280.7 | 0.45 | 1154.9 | 9.292899e-06 | 35 | 0.5 | 21.16679 | Group V | 1.325655 | 1.129895 | 0.05303806 | 0.9818118 | -0.007971743 | 1.210817 | 0.4652781
Ti | 200 | 300 | 4.506 | 295.6108 | 8878.768 | 8.6 × 10⁻⁶ | 0.523 | 21.9 | 1668 | 3287 | 0.55 | 250.64 | 410.94 | 0.45 | 1154.9 | 9.292899e-06 | 35 | 0.6666667 | 28.22239 | Group V | 1.450594 | 1.129895 | 0.05303806 | 1.639563 | 0.214728 | 1.614423 | 0.5069112
Ti | 250 | 300 | 4.506 | 295.6108 | 8878.768 | 8.6 × 10⁻⁶ | 0.523 | 21.9 | 1668 | 3287 | 0.55 | 304.93 | 491.61 | 0.45 | 1154.9 | 9.292899e-06 | 35 | 0.8333333 | 35.27799 | Group V | 1.547504 | 1.129895 | 0.05303806 | 1.612206 | 0.2074206 | 2.018028 | 0.5417531
Ti | 300 | 300 | 4.506 | 295.6108 | 8878.768 | 8.6 × 10⁻⁶ | 0.523 | 21.9 | 1668 | 3287 | 0.55 | 357.14 | 568.69 | 0.45 | 1154.9 | 9.292899e-06 | 35 | 1 | 42.33358 | Group V | 1.626685 | 1.129895 | 0.05303806 | 1.592345 | 0.2020371 | 2.421634 | 0.5719914
Ti | 100 | 600 | 4.506 | 295.6108 | 8878.768 | 8.6 × 10⁻⁶ | 0.523 | 21.9 | 1668 | 3287 | 0.55 | 126.88 | 91.64 | 0.45 | 1154.9 | 9.292899e-06 | 35 | 0.1666667 | 9.978122 | Group III | 0.9990488 | 2.25979 | 0.3540681 | 0.7222573 | -0.1413081 | 0.5888567 | 0.3718918
Ti | 150 | 600 | 4.506 | 295.6108 | 8878.768 | 8.6 × 10⁻⁶ | 0.523 | 21.9 | 1668 | 3287 | 0.55 | 148.3 | 158 | 0.45 | 1154.9 | 9.292899e-06 | 35 | 0.25 | 14.96718 | Group IV | 1.17514 | 2.25979 | 0.3540681 | 1.065408 | 0.02751594 | 0.883285 | 0.4196374
Ti | 200 | 600 | 4.506 | 295.6108 | 8878.768 | 8.6 × 10⁻⁶ | 0.523 | 21.9 | 1668 | 3287 | 0.55 | 203.98 | 228.88 | 0.45 | 1154.9 | 9.292899e-06 | 35 | 0.3333333 | 19.95624 | Group IV | 1.300079 | 2.25979 | 0.3540681 | 1.122071 | 0.05002026 | 1.177713 | 0.4571866
Ti | 250 | 600 | 4.506 | 295.6108 | 8878.768 | 8.6 × 10⁻⁶ | 0.523 | 21.9 | 1668 | 3287 | 0.55 | 196 | 312.77 | 0.45 | 1154.9 | 9.292899e-06 | 35 | 0.4166667 | 24.9453 | Group V | 1.396989 | 2.25979 | 0.3540681 | 1.595765 | 0.202969 | 1.472142 | 0.4886107
Ti | 300 | 600 | 4.506 | 295.6108 | 8878.768 | 8.6 × 10⁻⁶ | 0.523 | 21.9 | 1668 | 3287 | 0.55 | 246.8 | 362.69 | 0.45 | 1154.9 | 9.292899e-06 | 35 | 0.5 | 29.93436 | Group V | 1.47617 | 2.25979 | 0.3540681 | 1.469571 | 0.1671904 | 1.76657 | 0.5158828
Ti | 100 | 900 | 4.506 | 295.6108 | 8878.768 | 8.6 × 10⁻⁶ | 0.523 | 21.9 | 1668 | 3287 | 0.55 | 131.32 | 47.53 | 0.45 | 1154.9 | 9.292899e-06 | 35 | 0.1111111 | 8.147102 | Group III | 0.9110032 | 3.389685 | 0.5301593 | 0.3619403 | -0.4413631 | 0.4896467 | 0.3500966
Ti | 150 | 900 | 4.506 | 295.6108 | 8878.768 | 8.6 × 10⁻⁶ | 0.523 | 21.9 | 1668 | 3287 | 0.55 | 170.44 | 71.81 | 0.45 | 1154.9 | 9.292899e-06 | 35 | 0.1666667 | 12.22065 | Group IV | 1.087094 | 3.389685 | 0.5301593 | 0.4213213 | -0.3753866 | 0.73447 | 0.395044
Ti | 200 | 900 | 4.506 | 295.6108 | 8878.768 | 8.6 × 10⁻⁶ | 0.523 | 21.9 | 1668 | 3287 | 0.55 | 170.65 | 132.96 | 0.45 | 1154.9 | 9.292899e-06 | 35 | 0.2222222 | 16.2942 | Group IV | 1.212033 | 3.389685 | 0.5301593 | 0.7791386 | -0.1083853 | 0.9792933 | 0.4303925
Ti | 250 | 900 | 4.506 | 295.6108 | 8878.768 | 8.6 × 10⁻⁶ | 0.523 | 21.9 | 1668 | 3287 | 0.55 | 170.3 | 168.38 | 0.45 | 1154.9 | 9.292899e-06 | 35 | 0.2777778 | 20.36776 | Group V | 1.308943 | 3.389685 | 0.5301593 | 0.9887258 | -0.004924143 | 1.224117 | 0.4599749
Ti | 300 | 900 | 4.506 | 295.6108 | 8878.768 | 8.6 × 10⁻⁶ | 0.523 | 21.9 | 1668 | 3287 | 0.55 | 170.9 | 228.61 | 0.45 | 1154.9 | 9.292899e-06 | 35 | 0.3333333 | 24.44131 | Group V | 1.388124 | 3.389685 | 0.5301593 | 1.337683 | 0.1263532 | 1.46894 | 0.4856487
V | 200 | 200 | 6.11 | 422.0527 | 9010.335 | 8.4 × 10⁻⁶ | 0.489 | 30.7 | 1910 | 3407 | 0.6 | 393.07 | 400.12 | 0.4 | 1343.818 | 1.027515e-05 | 35 | 1 | 18.5192 | Group IV | 1.267622 | 0.681255 | -0.1666903 | 1.017936 | 0.007720361 | 1.035534 | 0.4471206
V | 200 | 400 | 6.11 | 422.0527 | 9010.335 | 8.4 × 10⁻⁶ | 0.489 | 30.7 | 1910 | 3407 | 0.6 | 280.91 | 251.12 | 0.4 | 1343.818 | 1.027515e-05 | 35 | 0.5 | 13.09505 | Group IV | 1.117107 | 1.36251 | 0.1343397 | 0.8939518 | -0.0486859 | 0.7554172 | 0.403261
V | 200 | 600 | 6.11 | 422.0527 | 9010.335 | 8.4 × 10⁻⁶ | 0.489 | 30.7 | 1910 | 3407 | 0.6 | 188.99 | 201.08 | 0.4 | 1343.818 | 1.027515e-05 | 35 | 0.3333333 | 10.69207 | Group IV | 1.029062 | 2.043765 | 0.310431 | 1.063972 | 0.02693005 | 0.6281453 | 0.3796273
V | 200 | 800 | 6.11 | 422.0527 | 9010.335 | 8.4 × 10⁻⁶ | 0.489 | 30.7 | 1910 | 3407 | 0.6 | 172.29 | 84.83 | 0.4 | 1343.818 | 1.027515e-05 | 35 | 0.25 | 9.259601 | Group III | 0.9665923 | 2.72502 | 0.4353697 | 0.4923675 | -0.3077106 | 0.5510731 | 0.3637038
V | 200 | 1200 | 6.11 | 422.0527 | 9010.335 | 8.4 × 10⁻⁶ | 0.489 | 30.7 | 1910 | 3407 | 0.6 | 132.75 | 57.98 | 0.4 | 1343.818 | 1.027515e-05 | 35 | 0.1666667 | 7.560432 | Group III | 0.8785466 | 4.08753 | 0.611461 | 0.4367608 | -0.3597563 | 0.4582288 | 0.3423884
V | 200 | 1600 | 6.11 | 422.0527 | 9010.335 | 8.4 × 10⁻⁶ | 0.489 | 30.7 | 1910 | 3407 | 0.6 | 109.85 | 49.23 | 0.4 | 1343.818 | 1.027515e-05 | 35 | 0.125 | 6.547526 | Group III | 0.8160773 | 5.45004 | 0.7363997 | 0.4481566 | -0.3485702 | 0.4020051 | 0.3280269
V | 200 | 2000 | 6.11 | 422.0527 | 9010.335 | 8.4 × 10⁻⁶ | 0.489 | 30.7 | 1910 | 3407 | 0.6 | 84.57 | 31.44 | 0.4 | 1343.818 | 1.027515e-05 | 35 | 0.1 | 5.856286 | Group III | 0.7676223 | 6.81255 | 0.8333097 | 0.371763 | -0.4297338 | 0.3631906 | 0.3173034
V | 200 | 2400 | 6.11 | 422.0527 | 9010.335 | 8.4 × 10⁻⁶ | 0.489 | 30.7 | 1910 | 3407 | 0.6 | 76.76 | 26.3 | 0.4 | 1343.818 | 1.027515e-05 | 35 | 0.08333333 | 5.346033 | Group III | 0.7280316 | 8.175061 | 0.912491 | 0.3426264 | -0.4651792 | 0.3342756 | 0.3088024
V | 350 | 400 | 6.11 | 422.0527 | 9010.335 | 8.4 × 10⁻⁶ | 0.489 | 30.7 | 1910 | 3407 | 0.6 | 252.43 | 289.64 | 0.4 | 1343.818 | 1.027515e-05 | 35 | 0.875 | 22.91634 | Group V | 1.360145 | 1.36251 | 0.1343397 | 1.147407 | 0.05971757 | 1.32198 | 0.476417
V | 350 | 600 | 6.11 | 422.0527 | 9010.335 | 8.4 × 10⁻⁶ | 0.489 | 30.7 | 1910 | 3407 | 0.6 | 225.97 | 137.88 | 0.4 | 1343.818 | 1.027515e-05 | 35 | 0.5833333 | 18.71112 | Group IV | 1.2721 | 2.043765 | 0.310431 | 0.6101695 | -0.2145495 | 1.099254 | 0.4484959
V | 350 | 800 | 6.11 | 422.0527 | 9010.335 | 8.4 × 10⁻⁶ | 0.489 | 30.7 | 1910 | 3407 | 0.6 | 158.78 | 89.53 | 0.4 | 1343.818 | 1.027515e-05 | 35 | 0.4375 | 16.2043 | Group IV | 1.20963 | 2.72502 | 0.4353697 | 0.5638619 | -0.2488272 | 0.9643779 | 0.4296837
V | 350 | 1000 | 6.11 | 422.0527 | 9010.335 | 8.4 × 10⁻⁶ | 0.489 | 30.7 | 1910 | 3407 | 0.6 | 146.07 | 89.13 | 0.4 | 1343.818 | 1.027515e-05 | 35 | 0.35 | 14.49357 | Group IV | 1.161175 | 3.406275 | 0.5322797 | 0.6101869 | -0.2145371 | 0.871265 | 0.4156369
V | 350 | 1200 | 6.11 | 422.0527 | 9010.335 | 8.4 × 10⁻⁶ | 0.489 | 30.7 | 1910 | 3407 | 0.6 | 128.25 | 78.67 | 0.4 | 1343.818 | 1.027515e-05 | 35 | 0.2916667 | 13.23076 | Group IV | 1.121585 | 4.08753 | 0.611461 | 0.6134113 | -0.2122482 | 0.8019004 | 0.4045014
V | 350 | 1600 | 6.11 | 422.0527 | 9010.335 | 8.4 × 10⁻⁶ | 0.489 | 30.7 | 1910 | 3407 | 0.6 | 121.45 | 60.21 | 0.4 | 1343.818 | 1.027515e-05 | 35 | 0.21875 | 11.45817 | Group IV | 1.059115 | 5.45004 | 0.7363997 | 0.4957596 | -0.3047289 | 0.7035089 | 0.3875346
V | 350 | 2000 | 6.11 | 422.0527 | 9010.335 | 8.4 × 10⁻⁶ | 0.489 | 30.7 | 1910 | 3407 | 0.6 | 112.1 | 48.08 | 0.4 | 1343.818 | 1.027515e-05 | 35 | 0.175 | 10.2485 | Group IV | 1.01066 | 6.81255 | 0.8333097 | 0.4289028 | -0.3676412 | 0.6355835 | 0.3748657
V | 350 | 2400 | 6.11 | 422.0527 | 9010.335 | 8.4 × 10⁻⁶ | 0.489 | 30.7 | 1910 | 3407 | 0.6 | 108.09 | 39.25 | 0.4 | 1343.818 | 1.027515e-05 | 35 | 0.1458333 | 9.355558 | Group III | 0.9710697 | 8.175061 | 0.912491 | 0.3631233 | -0.4399459 | 0.5849824 | 0.3648225
V | 100 | 300 | 6.11 | 422.0527 | 9010.335 | 8.4 × 10⁻⁶ | 0.489 | 30.7 | 1910 | 3407 | 0.6 | 100.7 | 44.59 | 0.4 | 1343.818 | 1.027515e-05 | 35 | 0.3333333 | 7.560432 | Group III | 0.8785466 | 1.021883 | 0.009400993 | 0.4428004 | -0.353792 | 0.4305343 | 0.3423884
V | 150 | 300 | 6.11 | 422.0527 | 9010.335 | 8.4 × 10⁻⁶ | 0.489 | 30.7 | 1910 | 3407 | 0.6 | 109.84 | 52.91 | 0.4 | 1343.818 | 1.027515e-05 | 35 | 0.5 | 11.34065 | Group IV | 1.054638 | 1.021883 | 0.009400993 | 0.4817007 | -0.3172228 | 0.6458015 | 0.3863462
V | 200 | 300 | 6.11 | 422.0527 | 9010.335 | 8.4 × 10⁻⁶ | 0.489 | 30.7 | 1910 | 3407 | 0.6 | 180.12 | 67.4 | 0.4 | 1343.818 | 1.027515e-05 | 35 | 0.6666667 | 15.12086 | Group IV | 1.179577 | 1.021883 | 0.009400993 | 0.374195 | -0.426902 | 0.8610686 | 0.4209164
V | 250 | 300 | 6.11 | 422.0527 | 9010.335 | 8.4 × 10⁻⁶ | 0.489 | 30.7 | 1910 | 3407 | 0.6 | 187.26 | 87.89 | 0.4 | 1343.818 | 1.027515e-05 | 35 | 0.8333333 | 18.90108 | Group IV | 1.276487 | 1.021883 | 0.009400993 | 0.4693474 | -0.3285056 | 1.076336 | 0.4498476
V | 300 | 300 | 6.11 | 422.0527 | 9010.335 | 8.4 × 10⁻⁶ | 0.489 | 30.7 | 1910 | 3407 | 0.6 | 222.55 | 99.98 | 0.4 | 1343.818 | 1.027515e-05 | 35 | 1 | 22.6813 | Group V | 1.355668 | 1.021883 | 0.009400993 | 0.4492474 | -0.3475145 | 1.291603 | 0.4749561
V | 100 | 600 | 6.11 | 422.0527 | 9010.335 | 8.4 × 10⁻⁶ | 0.489 | 30.7 | 1910 | 3407 | 0.6 | 52.93 | 15.4 | 0.4 | 1343.818 | 1.027515e-05 | 35 | 0.1666667 | 5.346033 | Group III | 0.7280316 | 2.043765 | 0.310431 | 0.2909503 | -0.5361812 | 0.3140726 | 0.3088024
V | 150 | 600 | 6.11 | 422.0527 | 9010.335 | 8.4 × 10⁻⁶ | 0.489 | 30.7 | 1910 | 3407 | 0.6 | 94.95 | 17.57 | 0.4 | 1343.818 | 1.027515e-05 | 35 | 0.25 | 8.019049 | Group III | 0.9041229 | 2.043765 | 0.310431 | 0.1850448 | -0.7327232 | 0.4711089 | 0.3484482
V | 200 | 600 | 6.11 | 422.0527 | 9010.335 | 8.4 × 10⁻⁶ | 0.489 | 30.7 | 1910 | 3407 | 0.6 | 115.08 | 28.67 | 0.4 | 1343.818 | 1.027515e-05 | 35 | 0.3333333 | 10.69207 | Group IV | 1.029062 | 2.043765 | 0.310431 | 0.249131 | -0.6035722 | 0.6281453 | 0.3796273
V | 250 | 600 | 6.11 | 422.0527 | 9010.335 | 8.4 × 10⁻⁶ | 0.489 | 30.7 | 1910 | 3407 | 0.6 | 120.6 | 42.54 | 0.4 | 1343.818 | 1.027515e-05 | 35 | 0.4166667 | 13.36508 | Group IV | 1.125972 | 2.043765 | 0.310431 | 0.3527363 | -0.4525498 | 0.7851816 | 0.4057205
V | 300 | 600 | 6.11 | 422.0527 | 9010.335 | 8.4 × 10⁻⁶ | 0.489 | 30.7 | 1910 | 3407 | 0.6 | 122.02 | 42.64 | 0.4 | 1343.818 | 1.027515e-05 | 35 | 0.5 | 16.0381 | Group IV | 1.205153 | 2.043765 | 0.310431 | 0.3494509 | -0.4566138 | 0.9422179 | 0.4283661
V | 100 | 900 | 6.11 | 422.0527 | 9010.335 | 8.4 × 10⁻⁶ | 0.489 | 30.7 | 1910 | 3407 | 0.6 | 61.1 | 23.57 | 0.4 | 1343.818 | 1.027515e-05 | 35 | 0.1111111 | 4.365018 | Group II | 0.639986 | 3.065648 | 0.4865222 | 0.385761 | -0.4136816 | 0.261158 | 0.2907045
V | 150 | 900 | 6.11 | 422.0527 | 9010.335 | 8.4 × 10⁻⁶ | 0.489 | 30.7 | 1910 | 3407 | 0.6 | 89.3 | 42.92 | 0.4 | 1343.818 | 1.027515e-05 | 35 | 0.1666667 | 6.547526 | Group III | 0.8160773 | 3.065648 | 0.4865222 | 0.4806271 | -0.3181917 | 0.391737 | 0.3280269
V | 200 | 900 | 6.11 | 422.0527 | 9010.335 | 8.4 × 10⁻⁶ | 0.489 | 30.7 | 1910 | 3407 | 0.6 | 113 | 30.43 | 0.4 | 1343.818 | 1.027515e-05 | 35 | 0.2222222 | 8.730035 | Group III | 0.941016 | 3.065648 | 0.4865222 | 0.269292 | -0.5697765 | 0.5223159 | 0.3573787
V | 250 | 900 | 6.11 | 422.0527 | 9010.335 | 8.4 × 10⁻⁶ | 0.489 | 30.7 | 1910 | 3407 | 0.6 | 154.25 | 64.92 | 0.4 | 1343.818 | 1.027515e-05 | 35 | 0.2777778 | 10.91254 | Group IV | 1.037926 | 3.065648 | 0.4865222 | 0.4208752 | -0.3758467 | 0.6528949 | 0.3819427
V | 300 | 900 | 6.11 | 422.0527 | 9010.335 | 8.4 × 10⁻⁶ | 0.489 | 30.7 | 1910 | 3407 | 0.6 | 176 | 71.5 | 0.4 | 1343.818 | 1.027515e-05 | 35 | 0.3333333 | 13.09505 | Group IV | 1.117107 | 3.065648 | 0.4865222 | 0.40625 | -0.3912066 | 0.7834739 | 0.403261
Cr | 200 | 200 | 7.19 | 325.0244 | 6621.65 | 4.9 × 10⁻⁶ | 0.449 | 93.9 | 1907 | 2671 | 0.75 | 150.1 | 71.94 | 0.25 | 1170.042 | 2.908643e-05 | 35 | 1 | 6.714325 | Group III | 0.8270023 | 0.2406621 | -0.6185923 | 0.4792805 | -0.3194103 | 0.35828 | 0.3304943
Cr | 200 | 400 | 7.19 | 325.0244 | 6621.65 | 4.9 × 10⁻⁶ | 0.449 | 93.9 | 1907 | 2671 | 0.75 | 138.6 | 55.93 | 0.25 | 1170.042 | 2.908643e-05 | 35 | 0.5 | 4.747745 | Group II | 0.6764873 | 0.4813242 | -0.3175623 | 0.4035354 | -0.3941184 | 0.2613635 | 0.298075
Cr | 200 | 600 | 7.19 | 325.0244 | 6621.65 | 4.9 × 10⁻⁶ | 0.449 | 93.9 | 1907 | 2671 | 0.75 | 124.77 | 57.98 | 0.25 | 1170.042 | 2.908643e-05 | 35 | 0.3333333 | 3.876517 | Group II | 0.5884417 | 0.7219863 | -0.1414711 | 0.464695 | -0.332832 | 0.2173292 | 0.2806059
Cr | 200 | 800 | 7.19 | 325.0244 | 6621.65 | 4.9 × 10⁻⁶ | 0.449 | 93.9 | 1907 | 2671 | 0.75 | 108.58 | 49.21 | 0.25 | 1170.042 | 2.908643e-05 | 35 | 0.25 | 3.357162 | Group II | 0.5259723 | 0.9626483 | -0.01653233 | 0.4532142 | -0.3436965 | 0.1906634 | 0.2688358
Cr | 200 | 1200 | 7.19 | 325.0244 | 6621.65 | 4.9 × 10⁻⁶ | 0.449 | 93.9 | 1907 | 2671 | 0.75 | 102.85 | 43.65 | 0.25 | 1170.042 | 2.908643e-05 | 35 | 0.1666667 | 2.741112 | Group I | 0.4379267 | 1.443973 | 0.1595589 | 0.4244045 | -0.37222 | 0.1585406 | 0.2530803
Cr | 200 | 1600 | 7.19 | 325.0244 | 6621.65 | 4.9 × 10⁻⁶ | 0.449 | 93.9 | 1907 | 2671 | 0.75 | 97.93 | 45.28 | 0.25 | 1170.042 | 2.908643e-05 | 35 | 0.125 | 2.373872 | Group I | 0.3754573 | 1.925297 | 0.2844977 | 0.4623711 | -0.3350093 | 0.139088 | 0.2424648
Cr | 200 | 2000 | 7.19 | 325.0244 | 6621.65 | 4.9 × 10⁻⁶ | 0.449 | 93.9 | 1907 | 2671 | 0.75 | 80.52 | 34.83 | 0.25 | 1170.042 | 2.908643e-05 | 35 | 0.1 | 2.123256 | Group I | 0.3270023 | 2.406621 | 0.3814077 | 0.4325633 | -0.3639503 | 0.1256587 | 0.2345384
Cr | 200 | 2400 | 7.19 | 325.0244 | 6621.65 | 4.9 × 10⁻⁶ | 0.449 | 93.9 | 1907 | 2671 | 0.75 | 77.23 | 32.16 | 0.25 | 1170.042 | 2.908643e-05 | 35 | 0.08333333 | 1.938259 | Group I | 0.2874117 | 2.887945 | 0.4605889 | 0.4164185 | -0.38047 | 0.1156546 | 0.2282548
Cr | 350 | 400 | 7.19 | 325.0244 | 6621.65 | 4.9 × 10⁻⁶ | 0.449 | 93.9 | 1907 | 2671 | 0.75 | 239 | 136.4 | 0.25 | 1170.042 | 2.908643e-05 | 35 | 0.875 | 8.308553 | Group III | 0.9195254 | 0.4813242 | -0.3175623 | 0.5707113 | -0.2435835 | 0.4573861 | 0.3521491
Cr | 350 | 600 | 7.19 | 325.0244 | 6621.65 | 4.9 × 10⁻⁶ | 0.449 | 93.9 | 1907 | 2671 | 0.75 | 168.24 | 73.1 | 0.25 | 1170.042 | 2.908643e-05 | 35 | 0.5833333 | 6.783905 | Group III | 0.8314798 | 0.7219863 | -0.1414711 | 0.4344983 | -0.3620119 | 0.3803261 | 0.3315109
Cr | 350 | 800 | 7.19 | 325.0244 | 6621.65 | 4.9 × 10⁻⁶ | 0.449 | 93.9 | 1907 | 2671 | 0.75 | 140 | 47.59 | 0.25 | 1170.042 | 2.908643e-05 | 35 | 0.4375 | 5.875034 | Group III | 0.7690104 | 0.9626483 | -0.01653233 | 0.3399286 | -0.4686123 | 0.3336609 | 0.3176056
Cr | 350 | 1000 | 7.19 | 325.0244 | 6621.65 | 4.9 × 10⁻⁶ | 0.449 | 93.9 | 1907 | 2671 | 0.75 | 110 | 44.46 | 0.25 | 1170.042 | 2.908643e-05 | 35 | 0.35 | 5.25479 | Group III | 0.7205554 | 1.20331 | 0.08037768 | 0.4041818 | -0.3934232 | 0.3014452 | 0.3072228
Cr | 350 | 1200 | 7.19 | 325.0244 | 6621.65 | 4.9 × 10⁻⁶ | 0.449 | 93.9 | 1907 | 2671 | 0.75 | 77.44 | 25.43 | 0.25 | 1170.042 | 2.908643e-05 | 35 | 0.2916667 | 4.796945 | Group II | 0.6809648 | 1.443973 | 0.1595589 | 0.3283833 | -0.483619 | 0.277446 | 0.2989919
Cr | 350 | 1600 | 7.19 | 325.0244 | 6621.65 | 4.9 × 10⁻⁶ | 0.449 | 93.9 | 1907 | 2671 | 0.75 | 75.4 | 23.57 | 0.25 | 1170.042 | 2.908643e-05 | 35 | 0.21875 | 4.154276 | Group II | 0.6184954 | 1.925297 | 0.2844977 | 0.3125995 | -0.5050118 | 0.243404 | 0.2864506
Cr | 350 | 2000 | 7.19 | 325.0244 | 6621.65 | 4.9 × 10⁻⁶ | 0.449 | 93.9 | 1907 | 2671 | 0.75 | 70.28 | 20 | 0.25 | 1170.042 | 2.908643e-05 | 35 | 0.175 | 3.715698 | Group II | 0.5700404 | 2.406621 | 0.3814077 | 0.284576 | -0.5458018 | 0.2199028 | 0.2770863
Cr | 350 | 2400 | 7.19 | 325.0244 | 6621.65 | 4.9 × 10⁻⁶ | 0.449 | 93.9 | 1907 | 2671 | 0.75 | 61.26 | 15.45 | 0.25 | 1170.042 | 2.908643e-05 | 35 | 0.1458333 | 3.391953 | Group II | 0.5304498 | 2.887945 | 0.4605889 | 0.2522037 | -0.5982485 | 0.2023955 | 0.2696628
Cr | 100 | 300 | 7.19 | 325.0244 | 6621.65 | 4.9 × 10⁻⁶ | 0.449 | 93.9 | 1907 | 2671 | 0.75 | 84 | 26.43 | 0.25 | 1170.042 | 2.908643e-05 | 35 | 0.3333333 | 2.741112 | Group I | 0.4379267 | 0.3609931 | -0.4425011 | 0.3146429 | -0.5021821 | 0.1489587 | 0.2530803
Cr | 150 | 300 | 7.19 | 325.0244 | 6621.65 | 4.9 × 10⁻⁶ | 0.449 | 93.9 | 1907 | 2671 | 0.75 | 115.95 | 45.31 | 0.25 | 1170.042 | 2.908643e-05 | 35 | 0.5 | 4.111667 | Group II | 0.614018 | 0.3609931 | -0.4425011 | 0.3907719 | -0.4080767 | 0.223438 | 0.2855722
Cr | 200 | 300 | 7.19 | 325.0244 | 6621.65 | 4.9 × 10⁻⁶ | 0.449 | 93.9 | 1907 | 2671 | 0.75 | 122.71 | 54.09 | 0.25 | 1170.042 | 2.908643e-05 | 35 | 0.6666667 | 5.482223 | Group III | 0.7389567 | 0.3609931 | -0.4425011 | 0.4407954 | -0.355763 | 0.2979174 | 0.3111252
Cr | 250 | 300 | 7.19 | 325.0244 | 6621.65 | 4.9 × 10⁻⁶ | 0.449 | 93.9 | 1907 | 2671 | 0.75 | 112.2 | 62.12 | 0.25 | 1170.042 | 2.908643e-05 | 35 | 0.8333333 | 6.852779 | Group III | 0.8358667 | 0.3609931 | -0.4425011 | 0.5536542 | -0.2567614 | 0.3723967 | 0.33251
Cr | 300 | 300 | 7.19 | 325.0244 | 6621.65 | 4.9 × 10⁻⁶ | 0.449 | 93.9 | 1907 | 2671 | 0.75 | 114.52 | 64.94 | 0.25 | 1170.042 | 2.908643e-05 | 35 | 1 | 8.223335 | Group III | 0.915048 | 0.3609931 | -0.4425011 | 0.5670625 | -0.2463691 | 0.446876 | 0.3510692
Cr | 100 | 600 | 7.19 | 325.0244 | 6621.65 | 4.9 × 10⁻⁶ | 0.449 | 93.9 | 1907 | 2671 | 0.75 | 33.19 | 15.37 | 0.25 | 1170.042 | 2.908643e-05 | 35 | 0.1666667 | 1.938259 | Group I | 0.2874117 | 0.7219863 | -0.1414711 | 0.4630913 | -0.3343334 | 0.1086646 | 0.2282548
Cr | 150 | 600 | 7.19 | 325.0244 | 6621.65 | 4.9 × 10⁻⁶ | 0.449 | 93.9 | 1907 | 2671 | 0.75 | 88.93 | 34.22 | 0.25 | 1170.042 | 2.908643e-05 | 35 | 0.25 | 2.907388 | Group I | 0.463503 | 0.7219863 | -0.1414711 | 0.384797 | -0.4147683 | 0.1629969 | 0.2575595
Cr | 200 | 600 | 7.19 | 325.0244 | 6621.65 | 4.9 × 10⁻⁶ | 0.449 | 93.9 | 1907 | 2671 | 0.75 | 97.51 | 43.23 | 0.25 | 1170.042 | 2.908643e-05 | 35 | 0.3333333 | 3.876517 | Group II | 0.5884417 | 0.7219863 | -0.1414711 | 0.4433391 | -0.3532639 | 0.2173292 | 0.2806059
Cr | 250 | 600 | 7.19 | 325.0244 | 6621.65 | 4.9 × 10⁻⁶ | 0.449 | 93.9 | 1907 | 2671 | 0.75 | 98.74 | 49.37 | 0.25 | 1170.042 | 2.908643e-05 | 35 | 0.4166667 | 4.845646 | Group II | 0.6853517 | 0.7219863 | -0.1414711 | 0.5 | -0.30103 | 0.2716615 | 0.299893
Cr | 300 | 600 | 7.19 | 325.0244 | 6621.65 | 4.9 × 10⁻⁶ | 0.449 | 93.9 | 1907 | 2671 | 0.75 | 99.21 | 36.88 | 0.25 | 1170.042 | 2.908643e-05 | 35 | 0.5 | 5.814776 | Group III | 0.764533 | 0.7219863 | -0.1414711 | 0.3717367 | -0.4297645 | 0.3259938 | 0.3166317
Cr | 100 | 900 | 7.19 | 325.0244 | 6621.65 | 4.9 × 10⁻⁶ | 0.449 | 93.9 | 1907 | 2671 | 0.75 | 58.81 | 17.41 | 0.25 | 1170.042 | 2.908643e-05 | 35 | 0.1111111 | 1.582582 | Group I | 0.1993661 | 1.082979 | 0.03462019 | 0.2960381 | -0.5286524 | 0.0903569 | 0.2148776
Cr | 150 | 900 | 7.19 | 325.0244 | 6621.65 | 4.9 × 10⁻⁶ | 0.449 | 93.9 | 1907 | 2671 | 0.75 | 72.33 | 23.15 | 0.25 | 1170.042 | 2.908643e-05 | 35 | 0.1666667 | 2.373872 | Group I | 0.3754573 | 1.082979 | 0.03462019 | 0.3200608 | -0.4947675 | 0.1355354 | 0.2424648
Cr | 200 | 900 | 7.19 | 325.0244 | 6621.65 | 4.9 × 10⁻⁶ | 0.449 | 93.9 | 1907 | 2671 | 0.75 | 73.97 | 25.61 | 0.25 | 1170.042 | 2.908643e-05 | 35 | 0.2222222 | 3.165163 | Group II | 0.5003961 | 1.082979 | 0.03462019 | 0.3462214 | -0.460646 | 0.1807138 | 0.2641606
Cr | 250 | 900 | 7.19 | 325.0244 | 6621.65 | 4.9 × 10⁻⁶ | 0.449 | 93.9 | 1907 | 2671 | 0.75 | 78.48 | 26.66 | 0.25 | 1170.042 | 2.908643e-05 | 35 | 0.2777778 | 3.956454 | Group II | 0.5973061 | 1.082979 | 0.03462019 | 0.3397044 | -0.4688988 | 0.2258923 | 0.2823173
Cr | 300 | 900 | 7.19 | 325.0244 | 6621.65 | 4.9 × 10⁻⁶ | 0.449 | 93.9 | 1907 | 2671 | 0.75 | 85.85 | 38.1 | 0.25 | 1170.042 | 2.908643e-05 | 35 | 0.3333333 | 4.747745 | Group II | 0.6764873 | 1.082979 | 0.03462019 | 0.4437973 | -0.3528153 | 0.2710707 | 0.298075
Fe | 200 | 200 | 7.874 | 247.1125 | 6088.28 | 11.8 × 10⁻⁶ | 0.449 | 80.4 | 1538 | 2862 | 0.7 | 235.41 | 120.66 | 0.3 | 926.4495 | 2.274125e-05 | 35 | 1 | 10.50836 | Group IV | 1.021535 | 0.3078107 | -0.5117163 | 0.5125526 | -0.2902616 | 0.5669717 | 0.3776724
Fe | 200 | 400 | 7.874 | 247.1125 | 6088.28 | 11.8 × 10⁻⁶ | 0.449 | 80.4 | 1538 | 2862 | 0.7 | 228.68 | 105.68 | 0.3 | 926.4495 | 2.274125e-05 | 35 | 0.5 | 7.430532 | Group III | 0.8710199 | 0.6156214 | -0.2106863 | 0.4621305 | -0.3352354 | 0.4136031 | 0.3406252
Fe | 200 | 600 | 7.874 | 247.1125 | 6088.28 | 11.8 × 10⁻⁶ | 0.449 | 80.4 | 1538 | 2862 | 0.7 | 166.16 | 74.57 | 0.3 | 926.4495 | 2.274125e-05 | 35 | 0.3333333 | 6.067004 | Group III | 0.7829743 | 0.9234322 | -0.034595 | 0.4487843 | -0.3479623 | 0.3439196 | 0.3206624
Fe | 200 | 800 | 7.874 | 247.1125 | 6088.28 | 11.8 × 10⁻⁶ | 0.449 | 80.4 | 1538 | 2862 | 0.7 | 137.49 | 66.89 | 0.3 | 926.4495 | 2.274125e-05 | 35 | 0.25 | 5.25418 | Group III | 0.7205049 | 1.231243 | 0.09034373 | 0.4865081 | -0.3129099 | 0.3017214 | 0.3072122
Fe | 200 | 1200 | 7.874 | 247.1125 | 6088.28 | 11.8 × 10⁻⁶ | 0.449 | 80.4 | 1538 | 2862 | 0.7 | 143.99 | 55.31 | 0.3 | 926.4495 | 2.274125e-05 | 35 | 0.1666667 | 4.29002 | Group II | 0.6324593 | 1.846864 | 0.266435 | 0.3841239 | -0.4155287 | 0.2508876 | 0.2892075
Fe | 200 | 1600 | 7.874 | 247.1125 | 6088.28 | 11.8 × 10⁻⁶ | 0.449 | 80.4 | 1538 | 2862 | 0.7 | 122.11 | 37.27 | 0.3 | 926.4495 | 2.274125e-05 | 35 | 0.125 | 3.715266 | Group II | 0.5699899 | 2.462486 | 0.3913737 | 0.3052166 | -0.5153918 | 0.2201042 | 0.2770767
Fe | 200 | 2000 | 7.874 | 247.1125 | 6088.28 | 11.8 × 10⁻⁶ | 0.449 | 80.4 | 1538 | 2862 | 0.7 | 83.63 | 41.77 | 0.3 | 926.4495 | 2.274125e-05 | 35 | 0.1 | 3.323035 | Group II | 0.5215349 | 3.078107 | 0.4882837 | 0.4994619 | -0.3014976 | 0.1988527 | 0.2680188
Fe | 200 | 2400 | 7.874 | 247.1125 | 6088.28 | 11.8 × 10⁻⁶ | 0.449 | 80.4 | 1538 | 2862 | 0.7 | 80.14 | 22.62 | 0.3 | 926.4495 | 2.274125e-05 | 35 | 0.08333333 | 3.033502 | Group II | 0.4819443 | 3.693729 | 0.567465 | 0.2822561 | -0.5493567 | 0.1830213 | 0.2608382
Fe | 350 | 400 | 7.874 | 247.1125 | 6088.28 | 11.8 × 10⁻⁶ | 0.449 | 80.4 | 1538 | 2862 | 0.7 | 208.61 | 154.06 | 0.3 | 926.4495 | 2.274125e-05 | 35 | 0.875 | 13.00343 | Group IV | 1.114058 | 0.6156214 | -0.2106863 | 0.7385073 | -0.1316452 | 0.7238053 | 0.4024184
Fe | 350 | 600 | 7.874 | 247.1125 | 6088.28 | 11.8 × 10⁻⁶ | 0.449 | 80.4 | 1538 | 2862 | 0.7 | 193.67 | 84.74 | 0.3 | 926.4495 | 2.274125e-05 | 35 | 0.5833333 | 10.61726 | Group IV | 1.026012 | 0.9234322 | -0.034595 | 0.4375484 | -0.3589739 | 0.6018593 | 0.3788341
Fe | 350 | 800 | 7.874 | 247.1125 | 6088.28 | 11.8 × 10⁻⁶ | 0.449 | 80.4 | 1538 | 2862 | 0.7 | 157.65 | 62.98 | 0.3 | 926.4495 | 2.274125e-05 | 35 | 0.4375 | 9.194814 | Group III | 0.963543 | 1.231243 | 0.09034373 | 0.3994925 | -0.3984913 | 0.5280124 | 0.3629439
Fe | 350 | 1000 | 7.874 | 247.1125 | 6088.28 | 11.8 × 10⁻⁶ | 0.449 | 80.4 | 1538 | 2862 | 0.7 | 136.99 | 61.17 | 0.3 | 926.4495 | 2.274125e-05 | 35 | 0.35 | 8.224092 | Group III | 0.915088 | 1.539054 | 0.1872537 | 0.4465289 | -0.3501504 | 0.4770316 | 0.3510789
Fe | 350 | 1200 | 7.874 | 247.1125 | 6088.28 | 11.8 × 10⁻⁶ | 0.449 | 80.4 | 1538 | 2862 | 0.7 | 127.2 | 43.29 | 0.3 | 926.4495 | 2.274125e-05 | 35 | 0.2916667 | 7.507535 | Group III | 0.8754973 | 1.846864 | 0.266435 | 0.3403302 | -0.4680995 | 0.4390534 | 0.341673
Fe | 350 | 1600 | 7.874 | 247.1125 | 6088.28 | 11.8 × 10⁻⁶ | 0.449 | 80.4 | 1538 | 2862 | 0.7 | 114.6 | 22.09 | 0.3 | 926.4495 | 2.274125e-05 | 35 | 0.21875 | 6.501716 | Group III | 0.813028 | 2.462486 | 0.3913737 | 0.1927574 | -0.7149889 | 0.3851824 | 0.3273415
Fe | 350 | 2000 | 7.874 | 247.1125 | 6088.28 | 11.8 × 10⁻⁶ | 0.449 | 80.4 | 1538 | 2862 | 0.7 | 110.25 | 22.3 | 0.3 | 926.4495 | 2.274125e-05 | 35 | 0.175 | 5.815311 | Group III | 0.764573 | 3.078107 | 0.4882837 | 0.2022676 | -0.6940737 | 0.3479922 | 0.3166404
Fe | 350 | 2400 | 7.874 | 247.1125 | 6088.28 | 11.8 × 10⁻⁶ | 0.449 | 80.4 | 1538 | 2862 | 0.7 | 106.15 | 21.99 | 0.3 | 926.4495 | 2.274125e-05 | 35 | 0.1458333 | 5.308629 | Group III | 0.7249823 | 3.693729 | 0.567465 | 0.2071597 | -0.6836948 | 0.3202872 | 0.3081571
Fe | 100 | 300 | 7.874 | 247.1125 | 6088.28 | 11.8 × 10⁻⁶ | 0.449 | 80.4 | 1538 | 2862 | 0.7 | 109.43 | 97.77 | 0.3 | 926.4495 | 2.274125e-05 | 35 | 0.3333333 | 4.29002 | Group II | 0.6324593 | 0.4617161 | -0.335625 | 0.8934479 | -0.04893078 | 0.2357244 | 0.2892075
Fe | 150 | 300 | 7.874 | 247.1125 | 6088.28 | 11.8 × 10⁻⁶ | 0.449 | 80.4 | 1538 | 2862 | 0.7 | 129 | 169.47 | 0.3 | 926.4495 | 2.274125e-05 | 35 | 0.5 | 6.43503 | Group III | 0.8085506 | 0.4617161 | -0.335625 | 1.313721 | 0.1185031 | 0.3535867 | 0.3263377
Fe | 200 | 300 | 7.874 | 247.1125 | 6088.28 | 11.8 × 10⁻⁶ | 0.449 | 80.4 | 1538 | 2862 | 0.7 | 160.62 | 254.31 | 0.3 | 926.4495 | 2.274125e-05 | 35 | 0.6666667 | 8.58004 | Group III | 0.9334893 | 0.4617161 | -0.335625 | 1.583302 | 0.1995638 | 0.4714489 | 0.3555384
Fe | 250 | 300 | 7.874 | 247.1125 | 6088.28 | 11.8 × 10⁻⁶ | 0.449 | 80.4 | 1538 | 2862 | 0.7 | 177.23 | 331.7 | 0.3 | 926.4495 | 2.274125e-05 | 35 | 0.8333333 | 10.72505 | Group IV | 1.030399 | 0.4617161 | -0.335625 | 1.871579 | 0.2722082 | 0.5893111 | 0.3799758
Fe | 300 | 300 | 7.874 | 247.1125 | 6088.28 | 11.8 × 10⁻⁶ | 0.449 | 80.4 | 1538 | 2862 | 0.7 | 247.28 | 215.59 | 0.3 | 926.4495 | 2.274125e-05 | 35 | 1 | 12.87006 | Group IV | 1.109581 | 0.4617161 | -0.335625 | 0.8718457 | -0.05956038 | 0.7071733 | 0.4011844
Fe | 100 | 600 | 7.874 | 247.1125 | 6088.28 | 11.8 × 10⁻⁶ | 0.449 | 80.4 | 1538 | 2862 | 0.7 | 65.55 | 14.8 | 0.3 | 926.4495 | 2.274125e-05 | 35 | 0.1666667 | 3.033502 | Group II | 0.4819443 | 0.9234322 | -0.034595 | 0.2257818 | -0.646311 | 0.1719598 | 0.2608382
Fe | 150 | 600 | 7.874 | 247.1125 | 6088.28 | 11.8 × 10⁻⁶ | 0.449 | 80.4 | 1538 | 2862 | 0.7 | 104.59 | 23.12 | 0.3 | 926.4495 | 2.274125e-05 | 35 | 0.25 | 4.550253 | Group II | 0.6580356 | 0.9234322 | -0.034595 | 0.2210536 | -0.6555023 | 0.2579397 | 0.2943261
Fe | 200 | 600 | 7.874 | 247.1125 | 6088.28 | 11.8 × 10⁻⁶ | 0.449 | 80.4 | 1538 | 2862 | 0.7 | 135.3 | 104 | 0.3 | 926.4495 | 2.274125e-05 | 35 | 0.3333333 | 6.067004 | Group III | 0.7829743 | 0.9234322 | -0.034595 | 0.7686622 | -0.1142645 | 0.3439196 | 0.3206624
Fe | 250 | 600 | 7.874 | 247.1125 | 6088.28 | 11.8 × 10⁻⁶ | 0.449 | 80.4 | 1538 | 2862 | 0.7 | 164.43 | 124 | 0.3 | 926.4495 | 2.274125e-05 | 35 | 0.4166667 | 7.583755 | Group III | 0.8798843 | 0.9234322 | -0.034595 | 0.7541203 | -0.1225594 | 0.4298995 | 0.3427027
Fe | 300 | 600 | 7.874 | 247.1125 | 6088.28 | 11.8 × 10⁻⁶ | 0.449 | 80.4 | 1538 | 2862 | 0.7 | 188.5 | 128.53 | 0.3 | 926.4495 | 2.274125e-05 | 35 | 0.5 | 9.100506 | Group III | 0.9590656 | 0.9234322 | -0.034595 | 0.6818568 | -0.1663068 | 0.5158794 | 0.3618309
Fe | 100 | 900 | 7.874 | 247.1125 | 6088.28 | 11.8 × 10⁻⁶ | 0.449 | 80.4 | 1538 | 2862 | 0.7 | 75.41 | 29.8 | 0.3 | 926.4495 | 2.274125e-05 | 35 | 0.1111111 | 2.476844 | Group I | 0.3938987 | 1.385148 | 0.1414963 | 0.3951731 | -0.4032127 | 0.1429882 | 0.2455514
Fe | 150 | 900 | 7.874 | 247.1125 | 6088.28 | 11.8 × 10⁻⁶ | 0.449 | 80.4 | 1538 | 2862 | 0.7 | 106.75 | 39.36 | 0.3 | 926.4495 | 2.274125e-05 | 35 | 0.1666667 | 3.715266 | Group II | 0.5699899 | 1.385148 | 0.1414963 | 0.3687119 | -0.4333128 | 0.2144823 | 0.2770767
Fe | 200 | 900 | 7.874 | 247.1125 | 6088.28 | 11.8 × 10⁻⁶ | 0.449 | 80.4 | 1538 | 2862 | 0.7 | 125.17 | 59 | 0.3 | 926.4495 | 2.274125e-05 | 35 | 0.2222222 | 4.953688 | Group II | 0.6949287 | 1.385148 | 0.1414963 | 0.471359 | -0.3266482 | 0.2859764 | 0.3018695
Fe | 250 | 900 | 7.874 | 247.1125 | 6088.28 | 11.8 × 10⁻⁶ | 0.449 | 80.4 | 1538 | 2862 | 0.7 | 122.1 | 57.57 | 0.3 | 926.4495 | 2.274125e-05 | 35 | 0.2777778 | 6.19211 | Group III | 0.7918387 | 1.385148 | 0.1414963 | 0.4714988 | -0.3265194 | 0.3574704 | 0.3226181
Fe | 300 | 900 | 7.874 | 247.1125 | 6088.28 | 11.8 × 10⁻⁶ | 0.449 | 80.4 | 1538 | 2862 | 0.7 | 148.53 | 68 | 0.3 | 926.4495 | 2.274125e-05 | 35 | 0.3333333 | 7.430532 | Group III | 0.8710199 | 1.385148 | 0.1414963 | 0.45782 | -0.3393053 | 0.4289645 | 0.3406252
Co | 200 | 200 | 8.9 | 274.8875 | 6397.074 | 13.0 × 10⁻⁶ | 0.421 | 100 | 1495 | 2927 | 0.65 | 230.92 | 213.32 | 0.35 | 893.7575 | 2.668873e-05 | 35 | 1 | 10.37845 | Group IV | 1.016132 | 0.262283 | -0.5812299 | 0.9237831 | -0.03442997 | 0.5559463 | 0.3762754
Co | 200 | 400 | 8.9 | 274.8875 | 6397.074 | 13.0 × 10⁻⁶ | 0.421 | 100 | 1495 | 2927 | 0.65 | 136.03 | 228.28 | 0.35 | 893.7575 | 2.668873e-05 | 35 | 0.5 | 7.33867 | Group III | 0.8656174 | 0.524566 | -0.2801999 | 1.678159 | 0.2248332 | 0.40556 | 0.3393653
Co | 200 | 600 | 8.9 | 274.8875 | 6397.074 | 13.0 × 10⁻⁶ | 0.421 | 100 | 1495 | 2927 | 0.65 | 89.96 | 127.64 | 0.35 | 893.7575 | 2.668873e-05 | 35 | 0.3333333 | 5.991999 | Group III | 0.7775717 | 0.786849 | -0.1041086 | 1.418853 | 0.1519373 | 0.3372317 | 0.3194763
Co | 200 | 800 | 8.9 | 274.8875 | 6397.074 | 13.0 × 10⁻⁶ | 0.421 | 100 | 1495 | 2927 | 0.65 | 91.29 | 54.35 | 0.35 | 893.7575 | 2.668873e-05 | 35 | 0.25 | 5.189223 | Group III | 0.7151024 | 1.049132 | 0.02083013 | 0.5953555 | -0.2252237 | 0.295854 | 0.3060758
Co | 200 | 1200 | 8.9 | 274.8875 | 6397.074 | 13.0 × 10⁻⁶ | 0.421 | 100 | 1495 | 2927 | 0.65 | 99.77 | 37.83 | 0.35 | 893.7575 | 2.668873e-05 | 35 | 0.1666667 | 4.236983 | Group II | 0.6270567 | 1.573698 | 0.1969214 | 0.3791721 | -0.4211636 | 0.2460088 | 0.2881378
Co | 200 | 1600 | 8.9 | 274.8875 | 6397.074 | 13.0 × 10⁻⁶ | 0.421 | 100 | 1495 | 2927 | 0.65 | 87 | 13.57 | 0.35 | 893.7575 | 2.668873e-05 | 35 | 0.125 | 3.669335 | Group II | 0.5645874 | 2.098264 | 0.3218601 | 0.155977 | -0.8069394 | 0.215824 | 0.2760518
Co | 200 | 2000 | 8.9 | 274.8875 | 6397.074 | 13.0 × 10⁻⁶ | 0.421 | 100 | 1495 | 2927 | 0.65 | 81.06 | 10.07 | 0.35 | 893.7575 | 2.668873e-05 | 35 | 0.1 | 3.281953 | Group II | 0.5161324 | 2.62283 | 0.4187701 | 0.124229 | -0.9057771 | 0.1949857 | 0.2670274
Co | 200 | 2400 | 8.9 | 274.8875 | 6397.074 | 13.0 × 10⁻⁶ | 0.421 | 100 | 1495 | 2927 | 0.65 | 76 | 6.99 | 0.35 | 893.7575 | 2.668873e-05 | 35 | 0.08333333 | 2.996 | Group I | 0.4765417 | 3.147396 | 0.4979514 | 0.09197368 | -1.036336 | 0.1794622 | 0.2598734
Co | 350 | 400 | 8.9 | 274.8875 | 6397.074 | 13.0 × 10⁻⁶ | 0.421 | 100 | 1495 | 2927 | 0.65 | 211.26 | 99.85 | 0.35 | 893.7575 | 2.668873e-05 | 35 | 0.875 | 12.84267 | Group IV | 1.108655 | 0.524566 | -0.2801999 | 0.4726403 | -0.3254692 | 0.7097301 | 0.4009299
Co | 350 | 600 | 8.9 | 274.8875 | 6397.074 | 13.0 × 10⁻⁶ | 0.421 | 100 | 1495 | 2927 | 0.65 | 163.06 | 87.29 | 0.35 | 893.7575 | 2.668873e-05 | 35 | 0.5833333 | 10.486 | Group IV | 1.02061 | 0.786849 | -0.1041086 | 0.5353244 | -0.2713829 | 0.5901554 | 0.3774328
Co | 350 | 800 | 8.9 | 274.8875 | 6397.074 | 13.0 × 10⁻⁶ | 0.421 | 100 | 1495 | 2927 | 0.65 | 144.34 | 23.52 | 0.35 | 893.7575 | 2.668873e-05 | 35 | 0.4375 | 9.081141 | Group III | 0.9581404 | 1.049132 | 0.02083013 | 0.1629486 | -0.7879494 | 0.5177445 | 0.3616013
Co | 350 | 1000 | 8.9 | 274.8875 | 6397.074 | 13.0 × 10⁻⁶ | 0.421 | 100 | 1495 | 2927 | 0.65 | 129.43 | 22.93 | 0.35 | 893.7575 | 2.668873e-05 | 35 | 0.35 | 8.12242 | Group III | 0.9096854 | 1.311415 | 0.1177401 | 0.1771614 | -0.7516309 | 0.4677551 | 0.3497803
Co | 350 | 1200 | 8.9 | 274.8875 | 6397.074 | 13.0 × 10⁻⁶ | 0.421 | 100 | 1495 | 2927 | 0.65 | 122.62 | 19.36 | 0.35 | 893.7575 | 2.668873e-05 | 35 | 0.2916667 | 7.414721 | Group III | 0.8700948 | 1.573698 | 0.1969214 | 0.1578862 | -0.801656 | 0.4305154 | 0.3404092
Co | 350 | 1600 | 8.9 | 274.8875 | 6397.074 | 13.0 × 10⁻⁶ | 0.421 | 100 | 1495 | 2927 | 0.65 | 103.99 | 19 | 0.35 | 893.7575 | 2.668873e-05 | 35 | 0.21875 | 6.421336 | Group III | 0.8076254 | 2.098264 | 0.3218601 | 0.1827099 | -0.738238 | 0.3776921 | 0.3261306
Co | 350 | 2000 | 8.9 | 274.8875 | 6397.074 | 13.0 × 10⁻⁶ | 0.421 | 100 | 1495 | 2927 | 0.65 | 96.26 | 14.49 | 0.35 | 893.7575 | 2.668873e-05 | 35 | 0.175 | 5.743418 | Group III | 0.7591704 | 2.62283 | 0.4187701 | 0.1505298 | -0.8223775 | 0.341225 | 0.3154691
Co | 350 | 2400 | 8.9 | 274.8875 | 6397.074 | 13.0 × 10⁻⁶ | 0.421 | 100 | 1495 | 2927 | 0.65 | 92.41 | 9.66 | 0.35 | 893.7575 | 2.668873e-05 | 35 | 0.1458333 | 5.242999 | Group III | 0.7195798 | 3.147396 | 0.4979514 | 0.1045341 | -0.9807418 | 0.3140589 | 0.3070173
Co | 100 | 300 | 8.9 | 274.8875 | 6397.074 | 13.0 × 10⁻⁶ | 0.421 | 100 | 1495 | 2927 | 0.65 | 86.86 | 60.44 | 0.35 | 893.7575 | 2.668873e-05 | 35 | 0.3333333 | 4.236983 | Group II | 0.6270567 | 0.3934245 | -0.4051386 | 0.6958324 | -0.1574954 | 0.2311405 | 0.2881378
Co | 150 | 300 | 8.9 | 274.8875 | 6397.074 | 13.0 × 10⁻⁶ | 0.421 | 100 | 1495 | 2927 | 0.65 | 106.55 | 48.93 | 0.35 | 893.7575 | 2.668873e-05 | 35 | 0.5 | 6.355475 | Group III | 0.803148 | 0.3934245 | -0.4051386 | 0.459221 | -0.3379782 | 0.3467107 | 0.3251306
Co | 200 | 300 | 8.9 | 274.8875 | 6397.074 | 13.0 × 10⁻⁶ | 0.421 | 100 | 1495 | 2927 | 0.65 | 109.85 | 59.2 | 0.35 | 893.7575 | 2.668873e-05 | 35 | 0.6666667 | 8.473966 | Group III | 0.9280867 | 0.3934245 | -0.4051386 | 0.5389167 | -0.2684784 | 0.462281 | 0.3542232
Co | 250 | 300 | 8.9 | 274.8875 | 6397.074 | 13.0 × 10⁻⁶ | 0.421 | 100 | 1495 | 2927 | 0.65 | 138.93 | 87.53 | 0.35 | 893.7575 | 2.668873e-05 | 35 | 0.8333333 | 10.59246 | Group IV | 1.024997 | 0.3934245 | -0.4051386 | 0.6300295 | -0.2006391 | 0.5778512 | 0.3785703
Co | 300 | 300 | 8.9 | 274.8875 | 6397.074 | 13.0 × 10⁻⁶ | 0.421 | 100 | 1495 | 2927 | 0.65 | 162.47 | 117.81 | 0.35 | 893.7575 | 2.668873e-05 | 35 | 1 | 12.71095 | Group IV | 1.104178 | 0.3934245 | -0.4051386 | 0.7251185 | -0.139591 | 0.6934215 | 0.3997004
Co | 100 | 600 | 8.9 | 274.8875 | 6397.074 | 13.0 × 10⁻⁶ | 0.421 | 100 | 1495 | 2927 | 0.65 | 72.97 | 51.83 | 0.35 | 893.7575 | 2.668873e-05 | 35 | 0.1666667 | 2.996 | Group I | 0.4765417 | 0.786849 | -0.1041086 | 0.7102919 | -0.1485631 | 0.1686158 | 0.2598734
Co | 150 | 600 | 8.9 | 274.8875 | 6397.074 | 13.0 × 10⁻⁶ | 0.421 | 100 | 1495 | 2927 | 0.65 | 90.55 | 55.73 | 0.35 | 893.7575 | 2.668873e-05 | 35 | 0.25 | 4.493999 | Group II | 0.652633 | 0.786849 | -0.1041086 | 0.6154611 | -0.2107994 | 0.2529238 | 0.2932374
Co | 200 | 600 | 8.9 | 274.8875 | 6397.074 | 13.0 × 10⁻⁶ | 0.421 | 100 | 1495 | 2927 | 0.65 | 87.37 | 51.21 | 0.35 | 893.7575 | 2.668873e-05 | 35 | 0.3333333 | 5.991999 | Group III | 0.7775717 | 0.786849 | -0.1041086 | 0.586128 | -0.2320076 | 0.3372317 | 0.3194763
Co | 250 | 600 | 8.9 | 274.8875 | 6397.074 | 13.0 × 10⁻⁶ | 0.421 | 100 | 1495 | 2927 | 0.65 | 107.14 | 85 | 0.35 | 893.7575 | 2.668873e-05 | 35 | 0.4166667 | 7.489999 | Group III | 0.8744818 | 0.786849 | -0.1041086 | 0.7933545 | -0.1005327 | 0.4215396 | 0.3414351
Co | 300 | 600 | 8.9 | 274.8875 | 6397.074 | 13.0 × 10⁻⁶ | 0.421 | 100 | 1495 | 2927 | 0.65 | 117 | 206.56 | 0.35 | 893.7575 | 2.668873e-05 | 35 | 0.5 | 8.987999 | Group III | 0.953663 | 0.786849 | -0.1041086 | 1.76547 | 0.2468604 | 0.5058475 | 0.3604925
Co | 100 | 900 | 8.9 | 274.8875 | 6397.074 | 13.0 × 10⁻⁶ | 0.421 | 100 | 1495 | 2927 | 0.65 | 64.55 | 20.25 | 0.35 | 893.7575 | 2.668873e-05 | 35 | 0.1111111 | 2.446223 | Group I | 0.3884961 | 1.1802735 | 0.07198266 | 0.3137103 | -0.5034712 | 0.1402076 | 0.2446431
Co | 150 | 900 | 8.9 | 274.8875 | 6397.074 | 13.0 × 10⁻⁶ | 0.421 | 100 | 1495 | 2927 | 0.65 | 70 | 26.4 | 0.35 | 893.7575 | 2.668873e-05 | 35 | 0.1666667 | 3.669335 | Group II | 0.5645874 | 1.1802735 | 0.07198266 | 0.3771429 | -0.4234941 | 0.2103114 | 0.2760518
Co | 200 | 900 | 8.9 | 274.8875 | 6397.074 | 13.0 × 10⁻⁶ | 0.421 | 100 | 1495 | 2927 | 0.65 | 88.91 | 30.75 | 0.35 | 893.7575 | 2.668873e-05 | 35 | 0.2222222 | 4.892447 | Group II | 0.6895261 | 1.1802735 | 0.07198266 | 0.3458554 | -0.4611055 | 0.2804152 | 0.3007529
Co | 250 | 900 | 8.9 | 274.8875 | 6397.074 | 13.0 × 10⁻⁶ | 0.421 | 100 | 1495 | 2927 | 0.65 | 102.27 | 50.81 | 0.35 | 893.7575 | 2.668873e-05 | 35 | 0.2777778 | 6.115559 | Group III | 0.7864361 | 1.1802735 | 0.07198266 | 0.4968221 | -0.3037991 | 0.350519 | 0.3214248
Co | 300 | 900 | 8.9 | 274.8875 | 6397.074 | 13.0 × 10⁻⁶ | 0.421 | 100 | 1495 | 2927 | 0.65 | 106.73 | 88.72 | 0.35 | 893.7575 | 2.668873e-05 | 35 | 0.3333333 | 7.33867 | Group III | 0.8656174 | 1.1802735 | 0.07198266 | 0.8312564 | -0.08026498 | 0.4206228 | 0.3393653
Ni | 200 | 200 | 8.908 | 293.0483 | 6310.761 | 13.4 × 10⁻⁶ | 0.444 | 90.9 | 1455 | 2913 | 0.7 | 364.74 | 573.92 | 0.3 | 927.9683 | 2.298268e-05 | 35 | 1 | 9.224558 | Group III | 0.9649456 | 0.3045772 | -0.5163027 | 1.573504 | 0.196868 | 0.4974687 | 0.3632932
Ni | 200 | 400 | 8.908 | 293.0483 | 6310.761 | 13.4 × 10⁻⁶ | 0.444 | 90.9 | 1455 | 2913 | 0.7 | 296.64 | 285.21 | 0.3 | 927.9683 | 2.298268e-05 | 35 | 0.5 | 6.522747 | Group III | 0.8144306 | 0.6091543 | -0.2152727 | 0.9614684 | -0.01706496 | 0.362901 | 0.3276566
Ni | 200 | 600 | 8.908 | 293.0483 | 6310.761 | 13.4 × 10⁻⁶ | 0.444 | 90.9 | 1455 | 2913 | 0.7 | 233 | 137.64 | 0.3 | 927.9683 | 2.298268e-05 | 35 | 0.3333333 | 5.325801 | Group III | 0.7263849 | 0.9137315 | -0.03918141 | 0.5907296 | -0.2286113 | 0.3017598 | 0.3084538
Ni | 200 | 800 | 8.908 | 293.0483 | 6310.761 | 13.4 × 10⁻⁶ | 0.444 | 90.9 | 1455 | 2913 | 0.7 | 185.19 | 75.83 | 0.3 | 927.9683 | 2.298268e-05 | 35 | 0.25 | 4.612279 | Group II | 0.6639156 | 1.218309 | 0.08575733 | 0.4094714 | -0.3877765 | 0.2647344 | 0.2955156
Ni | 200 | 1200 | 8.908 | 293.0483 | 6310.761 | 13.4 × 10⁻⁶ | 0.444 | 90.9 | 1455 | 2913 | 0.7 | 131.93 | 59 | 0.3 | 927.9683 | 2.298268e-05 | 35 | 0.1666667 | 3.76591 | Group II | 0.5758699 | 1.827463 | 0.2618486 | 0.4472069 | -0.3494916 | 0.2201322 | 0.2781965
Ni | 200 | 1600 | 8.908 | 293.0483 | 6310.761 | 13.4 × 10⁻⁶ | 0.444 | 90.9 | 1455 | 2913 | 0.7 | 122.72 | 31.97 | 0.3 | 927.9683 | 2.298268e-05 | 35 | 0.125 | 3.261374 | Group II | 0.5134006 | 2.436617 | 0.3867873 | 0.2605117 | -0.5841727 | 0.1931225 | 0.2665275
Ni | 200 | 2000 | 8.908 | 293.0483 | 6310.761 | 13.4 × 10⁻⁶ | 0.444 | 90.9 | 1455 | 2913 | 0.7 | 89.73 | 23.36 | 0.3 | 927.9683 | 2.298268e-05 | 35 | 0.1 | 2.917061 | Group I | 0.4649456 | 3.045772 | 0.4836973 | 0.2603366 | -0.5844648 | 0.174476 | 0.2578145
Ni | 200 | 2400 | 8.908 | 293.0483 | 6310.761 | 13.4 × 10⁻⁶ | 0.444 | 90.9 | 1455 | 2913 | 0.7 | 71.91 | 17.63 | 0.3 | 927.9683 | 2.298268e-05 | 35 | 0.08333333 | 2.6629 | Group I | 0.4253549 | 3.654926 | 0.5628786 | 0.2451676 | -0.610537 | 0.1605854 | 0.2509073
Ni | 350 | 400 | 8.908 | 293.0483 | 6310.761 | 13.4 × 10⁻⁶ | 0.444 | 90.9 | 1455 | 2913 | 0.7 | 224.12 | 253.21 | 0.3 | 927.9683 | 2.298268e-05 | 35 | 0.875 | 11.41481 | Group IV | 1.057469 | 0.6091543 | -0.2152727 | 1.129797 | 0.05300024 | 0.6350767 | 0.3870971
Ni | 350 | 600 | 8.908 | 293.0483 | 6310.761 | 13.4 × 10⁻⁶ | 0.444 | 90.9 | 1455 | 2913 | 0.7 | 173.31 | 150.8 | 0.3 | 927.9683 | 2.298268e-05 | 35 | 0.5833333 | 9.320152 | Group III | 0.969423 | 0.9137315 | -0.03918141 | 0.8701171 | -0.06042228 | 0.5280796 | 0.3644107
Ni | 350 | 800 | 8.908 | 293.0483 | 6310.761 | 13.4 × 10⁻⁶ | 0.444 | 90.9 | 1455 | 2913 | 0.7 | 162.25 | 112.54 | 0.3 | 927.9683 | 2.298268e-05 | 35 | 0.4375 | 8.071488 | Group III | 0.9069536 | 1.218309 | 0.08575733 | 0.693621 | -0.1588778 | 0.4632853 | 0.3491254
Ni | 350 | 1000 | 8.908 | 293.0483 | 6310.761 | 13.4 × 10⁻⁶ | 0.444 | 90.9 | 1455 | 2913 | 0.7 | 141.76 | 70.68 | 0.3 | 927.9683 | 2.298268e-05 | 35 | 0.35 | 7.219358 | Group III | 0.8584986 | 1.522886 | 0.1826673 | 0.4985892 | -0.3022572 | 0.418554 | 0.3377122
Ni | 350 | 1200 | 8.908 | 293.0483 | 6310.761 | 13.4 × 10⁻⁶ | 0.444 | 90.9 | 1455 | 2913 | 0.7 | 118.82 | 53.07 | 0.3 | 927.9683 | 2.298268e-05 | 35 | 0.2916667 | 6.590342 | Group III | 0.818908 | 1.827463 | 0.2618486 | 0.446642 | -0.3500405 | 0.3852314 | 0.3286644
Ni | 350 | 1600 | 8.908 | 293.0483 | 6310.761 | 13.4 × 10⁻⁶ | 0.444 | 90.9 | 1455 | 2913 | 0.7 | 106.53 | 29.91 | 0.3 | 927.9683 | 2.298268e-05 | 35 | 0.21875 | 5.707404 | Group III | 0.7564386 | 2.436617 | 0.3867873 | 0.280766 | -0.5516555 | 0.3379643 | 0.3148785
Ni | 350 | 2000 | 8.908 | 293.0483 | 6310.761 | 13.4 × 10⁻⁶ | 0.444 | 90.9 | 1455 | 2913 | 0.7 | 100.59 | 47.32 | 0.3 | 927.9683 | 2.298268e-05 | 35 | 0.175 | 5.104857 | Group III | 0.7079836 | 3.045772 | 0.4836973 | 0.4704245 | -0.3275101 | 0.3053331 | 0.3045849
Ni | 350 | 2400 | 8.908 | 293.0483 | 6310.761 | 13.4 × 10⁻⁶ | 0.444 | 90.9 | 1455 | 2913 | 0.7 | 92.21 | 19.67 | 0.3 | 927.9683 | 2.298268e-05 | 35 | 0.1458333 | 4.660076 | Group II | 0.668393 | 3.654926 | 0.5628786 | 0.2133174 | -0.6709737 | 0.2810244 | 0.2964246
Ni | 100 | 300 | 8.908 | 293.0483 | 6310.761 | 13.4 × 10⁻⁶ | 0.444 | 90.9 | 1455 | 2913 | 0.7 | 96.24 | 34.45 | 0.3 | 927.9683 | 2.298268e-05 | 35 | 0.3333333 | 3.76591 | Group II | 0.5758699 | 0.4568657 | -0.3402114 | 0.3579593 | -0.4461664 | 0.2068278 | 0.2781965
Ni | 150 | 300 | 8.908 | 293.0483 | 6310.761 | 13.4 × 10⁻⁶ | 0.444 | 90.9 | 1455 | 2913 | 0.7 | 116.58 | 113 | 0.3 | 927.9683 | 2.298268e-05 | 35 | 0.5 | 5.648865 | Group III | 0.7519612 | 0.4568657 | -0.3402114 | 0.9692915 | -0.01354561 | 0.3102418 | 0.313913
Ni | 200 | 300 | 8.908 | 293.0483 | 6310.761 | 13.4 × 10⁻⁶ | 0.444 | 90.9 | 1455 | 2913 | 0.7 | 161.25 | 145.87 | 0.3 | 927.9683 | 2.298268e-05 | 35 | 0.6666667 | 7.53182 | Group III | 0.8768999 | 0.4568657 | -0.3402114 | 0.9046202 | -0.04353374 | 0.4136557 | 0.3420019
Ni | 250 | 300 | 8.908 | 293.0483 | 6310.761 | 13.4 × 10⁻⁶ | 0.444 | 90.9 | 1455 | 2913 | 0.7 | 187.99 | 209.54 | 0.3 | 927.9683 | 2.298268e-05 | 35 | 0.8333333 | 9.414775 | Group III | 0.9738099 | 0.4568657 | -0.3402114 | 1.114634 | 0.04713219 | 0.5170696 | 0.3655089
Ni | 300 | 300 | 8.908 | 293.0483 | 6310.761 | 13.4 × 10⁻⁶ | 0.444 | 90.9 | 1455 | 2913 | 0.7 | 250.64 | 189.84 | 0.3 | 927.9683 | 2.298268e-05 | 35 | 1 | 11.29773 | Group IV | 1.052991 | 0.4568657 | -0.3402114 | 0.757421 | -0.1206627 | 0.6204835 | 0.38591
Ni | 100 | 600 | 8.908 | 293.0483 | 6310.761 | 13.4 × 10⁻⁶ | 0.444 | 90.9 | 1455 | 2913 | 0.7 | 61.65 | 20.57 | 0.3 | 927.9683 | 2.298268e-05 | 35 | 0.1666667 | 2.6629 | Group I | 0.4253549 | 0.9137315 | -0.03918141 | 0.3336577 | -0.4766988 | 0.1508799 | 0.2509073
Ni | 150 | 600 | 8.908 | 293.0483 | 6310.761 | 13.4 × 10⁻⁶ | 0.444 | 90.9 | 1455 | 2913 | 0.7 | 87.23 | 28.98 | 0.3 | 927.9683 | 2.298268e-05 | 35 | 0.25 | 3.994351 | Group II | 0.6014462 | 0.9137315 | -0.03918141 | 0.3322252 | -0.4785675 | 0.2263198 | 0.2831202
Ni | 200 | 600 | 8.908 | 293.0483 | 6310.761 | 13.4 × 10⁻⁶ | 0.444 | 90.9 | 1455 | 2913 | 0.7 | 101.72 | 31.06 | 0.3 | 927.9683 | 2.298268e-05 | 35 | 0.3333333 | 5.325801 | Group III | 0.7263849 | 0.9137315 | -0.03918141 | 0.305348 | -0.5152049 | 0.3017598 | 0.3084538
Ni | 250 | 600 | 8.908 | 293.0483 | 6310.761 | 13.4 × 10⁻⁶ | 0.444 | 90.9 | 1455 | 2913 | 0.7 | 157.75 | 67.22 | 0.3 | 927.9683 | 2.298268e-05 | 35 | 0.4166667 | 6.657251 | Group III | 0.8232949 | 0.9137315 | -0.03918141 | 0.4261173 | -0.3704709 | 0.3771997 | 0.3296549
Ni | 300 | 600 | 8.908 | 293.0483 | 6310.761 | 13.4 × 10⁻⁶ | 0.444 | 90.9 | 1455 | 2913 | 0.7 | 160 | 122.92 | 0.3 | 927.9683 | 2.298268e-05 | 35 | 0.5 | 7.988701 | Group III | 0.9024762 | 0.9137315 | -0.03918141 | 0.76825 | -0.1144974 | 0.4526396 | 0.3480548
Ni | 100 | 900 | 8.908 | 293.0483 | 6310.761 | 13.4 × 10⁻⁶ | 0.444 | 90.9 | 1455 | 2913 | 0.7 | 42.64 | 14.49 | 0.3 | 927.9683 | 2.298268e-05 | 35 | 0.1111111 | 2.174249 | Group I | 0.3373093 | 1.370597 | 0.1369098 | 0.3398218 | -0.4687488 | 0.1254598 | 0.2362025
Ni | 150 | 900 | 8.908 | 293.0483 | 6310.761 | 13.4 × 10⁻⁶ | 0.444 | 90.9 | 1455 | 2913 | 0.7 | 65.45 | 16.54 | 0.3 | 927.9683 | 2.298268e-05 | 35 | 0.1666667 | 3.261374 | Group II | 0.5134006 | 1.370597 | 0.1369098 | 0.252712 | -0.5973741 | 0.1881897 | 0.2665275
Ni | 200 | 900 | 8.908 | 293.0483 | 6310.761 | 13.4 × 10⁻⁶ | 0.444 | 90.9 | 1455 | 2913 | 0.7 | 83 | 20.34 | 0.3 | 927.9683 | 2.298268e-05 | 35 | 0.2222222 | 4.348498 | Group II | 0.6383393 | 1.370597 | 0.1369098 | 0.2450602 | -0.6107271 | 0.2509196 | 0.2903764
Ni | 250 | 900 | 8.908 | 293.0483 | 6310.761 | 13.4 × 10⁻⁶ | 0.444 | 90.9 | 1455 | 2913 | 0.7 | 100.56 | 51.35 | 0.3 | 927.9683 | 2.298268e-05 | 35 | 0.2777778 | 5.435623 | Group III | 0.7352493 | 1.370597 | 0.1369098 | 0.5106404 | -0.2918848 | 0.3136494 | 0.310335
Ni | 300 | 900 | 8.908 | 293.0483 | 6310.761 | 13.4 × 10⁻⁶ | 0.444 | 90.9 | 1455 | 2913 | 0.7 | 113.31 | 71.31 | 0.3 | 927.9683 | 2.298268e-05 | 35 | 0.3333333 | 6.522747 | Group III | 0.8144306 | 1.370597 | 0.1369098 | 0.6293355 | -0.2011178 | 0.3763793 | 0.3276566
Y | 200 | 200 | 4.47 | 128.2255 | 4105.467 | 10.6 × 10⁻⁶ | 0.298 | 17.2 | 1526 | 3338 | 0.65 | 387.99 | 1274.98 | 0.35 | 575.5235 | 1.291233e-05 | 35 | 1 | 46.13527 | Group V | 1.664033 | 0.5421174 | -0.2659066 | 3.286116 | 0.5166828 | 2.553369 | 0.5868343
Y | 200 | 400 | 4.47 | 128.2255 | 4105.467 | 10.6 × 10⁻⁶ | 0.298 | 17.2 | 1526 | 3338 | 0.65 | 301.12 | 905.41 | 0.35 | 575.5235 | 1.291233e-05 | 35 | 0.5 | 32.62256 | Group V | 1.513518 | 1.084235 | 0.03512338 | 3.006808 | 0.4781057 | 1.86267 | 0.5292697
Y | 200 | 600 | 4.47 | 128.2255 | 4105.467 | 10.6 × 10⁻⁶ | 0.298 | 17.2 | 1526 | 3338 | 0.65 | 189.17 | 608.11 | 0.35 | 575.5235 | 1.291233e-05 | 35 | 0.3333333 | 26.63621 | Group V | 1.425472 | 1.626352 | 0.2112146 | 3.214622 | 0.5071299 | 1.548849 | 0.4982511
Y | 200 | 800 | 4.47 | 128.2255 | 4105.467 | 10.6 × 10⁻⁶ | 0.298 | 17.2 | 1526 | 3338 | 0.65 | 164.34 | 363.45 | 0.35 | 575.5235 | 1.291233e-05 | 35 | 0.25 | 23.06764 | Group V | 1.363003 | 2.16847 | 0.3361534 | 2.211574 | 0.3447014 | 1.358809 | 0.4773519
Y | 200 | 1200 | 4.47 | 128.2255 | 4105.467 | 10.6 × 10⁻⁶ | 0.298 | 17.2 | 1526 | 3338 | 0.65 | 138.02 | 308.08 | 0.35 | 575.5235 | 1.291233e-05 | 35 | 0.1666667 | 18.83465 | Group IV | 1.274957 | 3.252705 | 0.5122446 | 2.23214 | 0.3487215 | 1.129878 | 0.449376
Y | 200 | 1600 | 4.47 | 128.2255 | 4105.467 | 10.6 × 10⁻⁶ | 0.298 | 17.2 | 1526 | 3338 | 0.65 | 130.6 | 186.57 | 0.35 | 575.5235 | 1.291233e-05 | 35 | 0.125 | 16.31128 | Group IV | 1.212488 | 4.33694 | 0.6371834 | 1.42856 | 0.1548986 | 0.9912441 | 0.4305268
Y | 200 | 2000 | 4.47 | 128.2255 | 4105.467 | 10.6 × 10⁻⁶ | 0.298 | 17.2 | 1526 | 3338 | 0.65 | 128.19 | 105.85 | 0.35 | 575.5235 | 1.291233e-05 | 35 | 0.1 | 14.58925 | Group IV | 1.164033 | 5.421174 | 0.7340934 | 0.8257274 | -0.08316329 | 0.8955372 | 0.4164525
Y | 200 | 2400 | 4.47 | 128.2255 | 4105.467 | 10.6 × 10⁻⁶ | 0.298 | 17.2 | 1526 | 3338 | 0.65 | 125.55 | 97.44 | 0.35 | 575.5235 | 1.291233e-05 | 35 | 0.08333333 | 13.31811 | Group IV | 1.124442 | 6.505409 | 0.8132746 | 0.7761051 | -0.1100794 | 0.8242402 | 0.4052952
Y | 350 | 400 | 4.47 | 128.2255 | 4105.467 | 10.6 × 10⁻⁶ | 0.298 | 17.2 | 1526 | 3338 | 0.65 | 227.38 | 888.05 | 0.35 | 575.5235 | 1.291233e-05 | 35 | 0.875 | 57.08949 | Group VI | 1.756556 | 1.084235 | 0.03512338 | 3.905577 | 0.5916852 | 3.259673 | 0.6252851
Y | 350 | 600 | 4.47 | 128.2255 | 4105.467 | 10.6 × 10⁻⁶ | 0.298 | 17.2 | 1526 | 3338 | 0.65 | 270.07 | 423.38 | 0.35 | 575.5235 | 1.291233e-05 | 35 | 0.5833333 | 46.61337 | Group V | 1.668511 | 1.626352 | 0.2112146 | 1.567668 | 0.195254 | 2.710486 | 0.5886393
Y | 350 | 800 | 4.47 | 128.2255 | 4105.467 | 10.6 × 10⁻⁶ | 0.298 | 17.2 | 1526 | 3338 | 0.65 | 273.48 | 258.89 | 0.35 | 575.5235 | 1.291233e-05 | 35 | 0.4375 | 40.36836 | Group V | 1.606041 | 2.16847 | 0.3361534 | 0.9466506 | -0.0238103 | 2.377915 | 0.5639488
Y | 350 | 1000 | 4.47 | 128.2255 | 4105.467 | 10.6 × 10⁻⁶ | 0.298 | 17.2 | 1526 | 3338 | 0.65 | 167.75 | 381.34 | 0.35 | 575.5235 | 1.291233e-05 | 35 | 0.35 | 36.10656 | Group V | 1.557586 | 2.710587 | 0.4330634 | 2.273264 | 0.3566498 | 2.148322 | 0.5455128
Y | 350 | 1200 | 4.47 | 128.2255 | 4105.467 | 10.6 × 10⁻⁶ | 0.298 | 17.2 | 1526 | 3338 | 0.65 | 195.16 | 290.16 | 0.35 | 575.5235 | 1.291233e-05 | 35 | 0.2916667 | 32.96063 | Group V | 1.517996 | 3.252705 | 0.5122446 | 1.48678 | 0.1722467 | 1.977286 | 0.5308977
Y | 350 | 1600 | 4.47 | 128.2255 | 4105.467 | 10.6 × 10⁻⁶ | 0.298 | 17.2 | 1526 | 3338 | 0.65 | 190.58 | 239.05 | 0.35 | 575.5235 | 1.291233e-05 | 35 | 0.21875 | 28.54474 | Group V | 1.455526 | 4.33694 | 0.6371834 | 1.254329 | 0.09841143 | 1.734677 | 0.5086291
Y | 350 | 2000 | 4.47 | 128.2255 | 4105.467 | 10.6 × 10⁻⁶ | 0.298 | 17.2 | 1526 | 3338 | 0.65 | 164.6 | 178.97 | 0.35 | 575.5235 | 1.291233e-05 | 35 | 0.175 | 25.53119 | Group V | 1.407071 | 5.421174 | 0.7340934 | 1.087303 | 0.03635041 | 1.56719 | 0.4920016
Y | 350 | 2400 | 4.47 | 128.2255 | 4105.467 | 10.6 × 10⁻⁶ | 0.298 | 17.2 | 1526 | 3338 | 0.65 | 178.52 | 83.79 | 0.35 | 575.5235 | 1.291233e-05 | 35 | 0.1458333 | 23.30669 | Group V | 1.367481 | 6.505409 | 0.8132746 | 0.4693592 | -0.3284947 | 1.44242 | 0.4788202
Y | 100 | 300 | 4.47 | 128.2255 | 4105.467 | 10.6 × 10⁻⁶ | 0.298 | 17.2 | 1526 | 3338 | 0.65 | 159.97 | 332.55 | 0.35 | 575.5235 | 1.291233e-05 | 35 | 0.3333333 | 18.83465 | Group IV | 1.274957 | 0.8131762 | -0.08981536 | 2.078827 | 0.3178184 | 1.06159 | 0.449376
Y | 150 | 300 | 4.47 | 128.2255 | 4105.467 | 10.6 × 10⁻⁶ | 0.298 | 17.2 | 1526 | 3338 | 0.65 | 263.96 | 505.7 | 0.35 | 575.5235 | 1.291233e-05 | 35 | 0.5 | 28.25197 | Group V | 1.451049 | 0.8131762 | -0.08981536 | 1.915821 | 0.2823548 | 1.592385 | 0.5070694
Y | 200 | 300 | 4.47 | 128.2255 | 4105.467 | 10.6 × 10⁻⁶ | 0.298 | 17.2 | 1526 | 3338 | 0.65 | 253.76 | 675.58 | 0.35 | 575.5235 | 1.291233e-05 | 35 | 0.6666667 | 37.66929 | Group V | 1.575987 | 0.8131762 | -0.08981536 | 2.662279 | 0.4252536 | 2.12318 | 0.552442
Y | 250 | 300 | 4.47 | 128.2255 | 4105.467 | 10.6 × 10⁻⁶ | 0.298 | 17.2 | 1526 | 3338 | 0.65 | 228.93 | 928.11 | 0.35 | 575.5235 | 1.291233e-05 | 35 | 0.8333333 | 47.08662 | Group V | 1.672897 | 0.8131762 | -0.08981536 | 4.054121 | 0.6078967 | 2.653975 | 0.5904133
Y | 300 | 300 | 4.47 | 128.2255 | 4105.467 | 10.6 × 10⁻⁶ | 0.298 | 17.2 | 1526 | 3338 | 0.65 | 282 | 1028.77 | 0.35 | 575.5235 | 1.291233e-05 | 35 | 1 | 56.50394 | Group VI | 1.752079 | 0.8131762 | -0.08981536 | 3.648121 | 0.5620692 | 3.18477 | 0.6233676
Y | 100 | 600 | 4.47 | 128.2255 | 4105.467 | 10.6 × 10⁻⁶ | 0.298 | 17.2 | 1526 | 3338 | 0.65 | 147.95 | 190.2 | 0.35 | 575.5235 | 1.291233e-05 | 35 | 0.1666667 | 13.31811 | Group IV | 1.124442 | 1.626352 | 0.2112146 | 1.285569 | 0.1090955 | 0.7744246 | 0.4052952
Y | 150 | 600 | 4.47 | 128.2255 | 4105.467 | 10.6 × 10⁻⁶ | 0.298 | 17.2 | 1526 | 3338 | 0.65 | 165.13 | 216.54 | 0.35 | 575.5235 | 1.291233e-05 | 35 | 0.25 | 19.97716 | Group IV | 1.300534 | 1.626352 | 0.2112146 | 1.31133 | 0.1177122 | 1.161637 | 0.4573293
Y | 200 | 600 | 4.47 | 128.2255 | 4105.467 | 10.6 × 10⁻⁶ | 0.298 | 17.2 | 1526 | 3338 | 0.65 | 166.76 | 326.81 | 0.35 | 575.5235 | 1.291233e-05 | 35 | 0.3333333 | 26.63621 | Group V | 1.425472 | 1.626352 | 0.2112146 | 1.959763 | 0.2922035 | 1.548849 | 0.4982511
Y | 250 | 600 | 4.47 | 128.2255 | 4105.467 | 10.6 × 10⁻⁶ | 0.298 | 17.2 | 1526 | 3338 | 0.65 | 180.25 | 549.68 | 0.35 | 575.5235 | 1.291233e-05 | 35 | 0.4166667 | 33.29526 | Group V | 1.522382 | 1.626352 | 0.2112146 | 3.049542 | 0.4842347 | 1.936062 | 0.5324977
Y | 300 | 600 | 4.47 | 128.2255 | 4105.467 | 10.6 × 10⁻⁶ | 0.298 | 17.2 | 1526 | 3338 | 0.65 | 233.76 | 322.64 | 0.35 | 575.5235 | 1.291233e-05 | 35 | 0.5 | 39.95432 | Group V | 1.601564 | 1.626352 | 0.2112146 | 1.380219 | 0.139948 | 2.323274 | 0.5622194
Y | 100 | 900 | 4.47 | 128.2255 | 4105.467 | 10.6 × 10⁻⁶ | 0.298 | 17.2 | 1526 | 3338 | 0.65 | 112 | 125 | 0.35 | 575.5235 | 1.291233e-05 | 35 | 0.1111111 | 10.87419 | Group IV | 1.036397 | 2.439528 | 0.3873059 | 1.116071 | 0.04769199 | 0.6439503 | 0.3815422
Y | 150 | 900 | 4.47 | 128.2255 | 4105.467 | 10.6 × 10⁻⁶ | 0.298 | 17.2 | 1526 | 3338 | 0.65 | 129.23 | 177.13 | 0.35 | 575.5235 | 1.291233e-05 | 35 | 0.1666667 | 16.31128 | Group IV | 1.212488 | 2.439528 | 0.3873059 | 1.370657 | 0.1369288 | 0.9659255 | 0.4305268
Y | 200 | 900 | 4.47 | 128.2255 | 4105.467 | 10.6 × 10⁻⁶ | 0.298 | 17.2 | 1526 | 3338 | 0.65 | 128.66 | 282.67 | 0.35 | 575.5235 | 1.291233e-05 | 35 | 0.2222222 | 21.74838 | Group V | 1.337427 | 2.439528 | 0.3873059 | 2.197031 | 0.3418362 | 1.287901 | 0.4690503
Y | 250 | 900 | 4.47 | 128.2255 | 4105.467 | 10.6 × 10⁻⁶ | 0.298 | 17.2 | 1526 | 3338 | 0.65 | 153 | 380.5 | 0.35 | 575.5235 | 1.291233e-05 | 35 | 0.2777778 | 27.18547 | Group V | 1.434337 | 2.439528 | 0.3873059 | 2.486928 | 0.3956632 | 1.609876 | 0.5012899
Y | 300 | 900 | 4.47 | 128.2255 | 4105.467 | 10.6 × 10⁻⁶ | 0.298 | 17.2 | 1526 | 3338 | 0.65 | 184.9 | 418.79 | 0.35 | 575.5235 | 1.291233e-05 | 35 | 0.3333333 | 32.62256 | Group V | 1.513518 | 2.439528 | 0.3873059 | 2.264954 | 0.3550594 | 1.931851 | 0.5292697
Zr | 200 | 200 | 6.52 | 153.4684 | 6357.976 | 5.7 × 10⁻⁶ | 0.278 | 22.6 | 1855 | 4377 | 0.65 | 571.01 | 688.6 | 0.35 | 662.2084 | 1.246855e-05 | 35 | 1 | 27.97408 | Group V | 1.446756 | 0.5614124 | -0.250718 | 1.205933 | 0.0813233 | 1.55067 | 0.5055784
Zr | 200 | 400 | 6.52 | 153.4684 | 6357.976 | 5.7 × 10⁻⁶ | 0.278 | 22.6 | 1855 | 4377 | 0.65 | 334.42 | 366.76 | 0.35 | 662.2084 | 1.246855e-05 | 35 | 0.5 | 19.78066 | Group IV | 1.296241 | 1.122825 | 0.05031199 | 1.096705 | 0.04008972 | 1.131206 | 0.4559845
Zr | 200 | 600 | 6.52 | 153.4684 | 6357.976 | 5.7 × 10⁻⁶ | 0.278 | 22.6 | 1855 | 4377 | 0.65 | 231.09 | 227.77 | 0.35 | 662.2084 | 1.246855e-05 | 35 | 0.3333333 | 16.15084 | Group IV | 1.208195 | 1.684237 | 0.2264032 | 0.9856333 | -0.006284631 | 0.9406214 | 0.4292609
Zr | 200 | 800 | 6.52 | 153.4684 | 6357.976 | 5.7 × 10⁻⁶ | 0.278 | 22.6 | 1855 | 4377 | 0.65 | 233.4 | 174.93 | 0.35 | 662.2084 | 1.246855e-05 | 35 | 0.25 | 13.98704 | Group IV | 1.145726 | 2.24565 | 0.351342 | 0.7494859 | -0.1252366 | 0.825209 | 0.4112555
Zr | 200 | 1200 | 6.52 | 153.4684 | 6357.976 | 5.7 × 10⁻⁶ | 0.278 | 22.6 | 1855 | 4377 | 0.65 | 195.4 | 83.99 | 0.35 | 662.2084 | 1.246855e-05 | 35 | 0.1666667 | 11.42037 | Group IV | 1.05768 | 3.368474 | 0.5274332 | 0.4298362 | -0.366697 | 0.6861786 | 0.3871532
Zr | 200 | 1600 | 6.52 | 153.4684 | 6357.976 | 5.7 × 10⁻⁶ | 0.278 | 22.6 | 1855 | 4377 | 0.65 | 136.86 | 66.02 | 0.35 | 662.2084 | 1.246855e-05 | 35 | 0.125 | 9.890329 | Group III | 0.9952108 | 4.491299 | 0.652372 | 0.4823908 | -0.316601 | 0.6019859 | 0.370914
Zr | 200 | 2000 | 6.52 | 153.4684 | 6357.976 | 5.7 × 10⁻⁶ | 0.278 | 22.6 | 1855 | 4377 | 0.65 | 113.9 | 36.88 | 0.35 | 662.2084 | 1.246855e-05 | 35 | 0.1 | 8.846179 | Group III | 0.9467557 | 5.614124 | 0.749282 | 0.3237928 | -0.4897328 | 0.5438628 | 0.3587885
Zr | 200 | 2400 | 6.52 | 153.4684 | 6357.976 | 5.7 × 10⁻⁶ | 0.278 | 22.6 | 1855 | 4377 | 0.65 | 98.63 | 43.67 | 0.35 | 662.2084 | 1.246855e-05 | 35 | 0.08333333 | 8.07542 | Group III | 0.9071651 | 6.736949 | 0.8284632 | 0.4427659 | -0.3538258 | 0.5005639 | 0.3491761
Zr | 350 | 400 | 6.52 | 153.4684 | 6357.976 | 5.7 × 10⁻⁶ | 0.278 | 22.6 | 1855 | 4377 | 0.65 | 338.12 | 424.63 | 0.35 | 662.2084 | 1.246855e-05 | 35 | 0.875 | 34.61615 | Group V | 1.539279 | 1.122825 | 0.05031199 | 1.255856 | 0.09893981 | 1.97961 | 0.5387052
Zr | 350 | 600 | 6.52 | 153.4684 | 6357.976 | 5.7 × 10⁻⁶ | 0.278 | 22.6 | 1855 | 4377 | 0.65 | 252.71 | 293.16 | 0.35 | 662.2084 | 1.246855e-05 | 35 | 0.5833333 | 28.26397 | Group V | 1.451233 | 1.684237 | 0.2264032 | 1.160065 | 0.06448229 | 1.646087 | 0.5071336
Zr | 350 | 800 | 6.52 | 153.4684 | 6357.976 | 5.7 × 10⁻⁶ | 0.278 | 22.6 | 1855 | 4377 | 0.65 | 233.01 | 125.15 | 0.35 | 662.2084 | 1.246855e-05 | 35 | 0.4375 | 24.47732 | Group V | 1.388764 | 2.24565 | 0.351342 | 0.5371014 | -0.2699437 | 1.444116 | 0.4858618
Zr | 350 | 1000 | 6.52 | 153.4684 | 6357.976 | 5.7 × 10⁻⁶ | 0.278 | 22.6 | 1855 | 4377 | 0.65 | 181.84 | 153.55 | 0.35 | 662.2084 | 1.246855e-05 | 35 | 0.35 | 21.89318 | Group V | 1.340309 | 2.807062 | 0.448252 | 0.8444237 | -0.0734396 | 1.304683 | 0.4699785
Zr | 350 | 1200 | 6.52 | 153.4684 | 6357.976 | 5.7 × 10⁻⁶ | 0.278 | 22.6 | 1855 | 4377 | 0.65 | 178.43 | 126.2 | 0.35 | 662.2084 | 1.246855e-05 | 35 | 0.2916667 | 19.98564 | Group IV | 1.300718 | 3.368474 | 0.5274332 | 0.7072802 | -0.1504085 | 1.200813 | 0.4573871
Zr | 350 | 1600 | 6.52 | 153.4684 | 6357.976 | 5.7 × 10⁻⁶ | 0.278 | 22.6 | 1855 | 4377 | 0.65 | 158.57 | 88.33 | 0.35 | 662.2084 | 1.246855e-05 | 35 | 0.21875 | 17.30808 | Group IV | 1.238249 | 4.491299 | 0.652372 | 0.5570411 | -0.2541128 | 1.053475 | 0.438202
Zr | 350 | 2000 | 6.52 | 153.4684 | 6357.976 | 5.7 × 10⁻⁶ | 0.278 | 22.6 | 1855 | 4377 | 0.65 | 145.69 | 68.44 | 0.35 | 662.2084 | 1.246855e-05 | 35 | 0.175 | 15.48081 | Group IV | 1.189794 | 5.614124 | 0.749282 | 0.4697646 | -0.3281197 | 0.9517598 | 0.4238767
Zr | 350 | 2400 | 6.52 | 153.4684 | 6357.976 | 5.7 × 10⁻⁶ | 0.278 | 22.6 | 1855 | 4377 | 0.65 | 134.9 | 58.87 | 0.35 | 662.2084 | 1.246855e-05 | 35 | 0.1458333 | 14.13199 | Group IV | 1.150203 | 6.736949 | 0.8284632 | 0.4363973 | -0.3601179 | 0.8759867 | 0.4125205
Zr | 100 | 300 | 6.52 | 153.4684 | 6357.976 | 5.7 × 10⁻⁶ | 0.278 | 22.6 | 1855 | 4377 | 0.65 | 231.98 | 82 | 0.35 | 662.2084 | 1.246855e-05 | 35 | 0.3333333 | 11.42037 | Group IV | 1.05768 | 0.8421186 | -0.07462675 | 0.3534787 | -0.4516367 | 0.6447072 | 0.3871532
Zr | 150 | 300 | 6.52 | 153.4684 | 6357.976 | 5.7 × 10⁻⁶ | 0.278 | 22.6 | 1855 | 4377 | 0.65 | 233 | 196.5 | 0.35 | 662.2084 | 1.246855e-05 | 35 | 0.5 | 17.13055 | Group IV | 1.233771 | 0.8421186 | -0.07462675 | 0.8433476 | -0.07399337 | 0.9670608 | 0.4368582
Zr | 200 | 300 | 6.52 | 153.4684 | 6357.976 | 5.7 × 10⁻⁶ | 0.278 | 22.6 | 1855 | 4377 | 0.65 | 247.19 | 307 | 0.35 | 662.2084 | 1.246855e-05 | 35 | 0.6666667 | 22.84074 | Group V | 1.35871 | 0.8421186 | -0.07462675 | 1.24196 | 0.09410748 | 1.289414 | 0.4759483
Zr | 250 | 300 | 6.52 | 153.4684 | 6357.976 | 5.7 × 10⁻⁶ | 0.278 | 22.6 | 1855 | 4377 | 0.65 | 289 | 354 | 0.35 | 662.2084 | 1.246855e-05 | 35 | 0.8333333 | 28.55092 | Group V | 1.45562 | 0.8421186 | -0.07462675 | 1.224913 | 0.08810542 | 1.611768 | 0.5086619
Zr | 300 | 300 | 6.52 | 153.4684 | 6357.976 | 5.7 × 10⁻⁶ | 0.278 | 22.6 | 1855 | 4377 | 0.65 | 293.55 | 462.91 | 0.35 | 662.2084 | 1.246855e-05 | 35 | 1 | 34.26111 | Group V | 1.534801 | 0.8421186 | -0.07462675 | 1.576937 | 0.1978145 | 1.934122 | 0.5370532
Zr | 100 | 600 | 6.52 | 153.4684 | 6357.976 | 5.7 × 10⁻⁶ | 0.278 | 22.6 | 1855 | 4377 | 0.65 | 136.45 | 39.77 | 0.35 | 662.2084 | 1.246855e-05 | 35 | 0.1666667 | 8.07542 | Group III | 0.9071651 | 1.684237 | 0.2264032 | 0.2914621 | -0.5354179 | 0.4703107 | 0.3491761
Zr | 150 | 600 | 6.52 | 153.4684 | 6357.976 | 5.7 × 10⁻⁶ | 0.278 | 22.6 | 1855 | 4377 | 0.65 | 137.79 | 122.11 | 0.35 | 662.2084 | 1.246855e-05 | 35 | 0.25 | 12.11313 | Group IV | 1.083256 | 1.684237 | 0.2264032 | 0.8862036 | -0.05246647 | 0.705466 | 0.3940053
Zr | 200 | 600 | 6.52 | 153.4684 | 6357.976 | 5.7 × 10⁻⁶ | 0.278 | 22.6 | 1855 | 4377 | 0.65 | 217.19 | 188.78 | 0.35 | 662.2084 | 1.246855e-05 | 35 | 0.3333333 | 16.15084 | Group IV | 1.208195 | 1.684237 | 0.2264032 | 0.8691929 | -0.06088384 | 0.9406214 | 0.4292609
Zr | 250 | 600 | 6.52 | 153.4684 | 6357.976 | 5.7 × 10⁻⁶ | 0.278 | 22.6 | 1855 | 4377 | 0.65 | 225.97 | 190.62 | 0.35 | 662.2084 | 1.246855e-05 | 35 | 0.4166667 | 20.18855 | Group V | 1.305105 | 1.684237 | 0.2264032 | 0.8435633 | -0.07388232 | 1.175777 | 0.4587656
Zr | 300 | 600 | 6.52 | 153.4684 | 6357.976 | 5.7 × 10⁻⁶ | 0.278 | 22.6 | 1855 | 4377 | 0.65 | 267.27 | 222.62 | 0.35 | 662.2084 | 1.246855e-05 | 35 | 0.5 | 24.22626 | Group V | 1.384286 | 1.684237 | 0.2264032 | 0.8329405 | -0.07938604 | 1.410932 | 0.4843719
Zr | 100 | 900 | 6.52 | 153.4684 | 6357.976 | 5.7 × 10⁻⁶ | 0.278 | 22.6 | 1855 | 4377 | 0.65 | 132.78 | 44.7 | 0.35 | 662.2084 | 1.246855e-05 | 35 | 0.1111111 | 6.593553 | Group III | 0.8191195 | 2.526356 | 0.4024945 | 0.3366471 | -0.4728251 | 0.3910732 | 0.3287121
Zr | 150 | 900 | 6.52 | 153.4684 | 6357.976 | 5.7 × 10⁻⁶ | 0.278 | 22.6 | 1855 | 4377 | 0.65 | 140 | 82.28 | 0.35 | 662.2084 | 1.246855e-05 | 35 | 0.1666667 | 9.890329 | Group III | 0.9952108 | 2.526356 | 0.4024945 | 0.5877143 | -0.2308338 | 0.5866098 | 0.370914
Zr | 200 | 900 | 6.52 | 153.4684 | 6357.976 | 5.7 × 10⁻⁶ | 0.278 | 22.6 | 1855 | 4377 | 0.65 | 129.95 | 95.26 | 0.35 | 662.2084 | 1.246855e-05 | 35 | 0.2222222 | 13.18711 | Group IV | 1.120149 | 2.526356 | 0.4024945 | 0.7330512 | -0.1348657 | 0.7821464 | 0.4041034
Zr | 250 | 900 | 6.52 | 153.4684 | 6357.976 | 5.7 × 10⁻⁶ | 0.278 | 22.6 | 1855 | 4377 | 0.65 | 173 | 156.91 | 0.35 | 662.2084 | 1.246855e-05 | 35 | 0.2777778 | 16.48388 | Group IV | 1.21706 | 2.526356 | 0.4024945 | 0.9069942 | -0.04239548 | 0.977683 | 0.4318789
Zr | 300 | 900 | 6.52 | 153.4684 | 6357.976 | 5.7 × 10⁻⁶ | 0.278 | 22.6 | 1855 | 4377 | 0.65 | 166.13 | 198.48 | 0.35 | 662.2084 | 1.246855e-05 | 35 | 0.3333333 | 19.78066 | Group IV | 1.296241 | 2.526356 | 0.4024945 | 1.194727 | 0.07726869 | 1.17322 | 0.4559845
Gd | 200 | 200 | 7.9 | 63.593 | 1939.587 | 9.4 × 10⁻⁶ | 0.236 | 10.6 | 1313 | 3273 | 0.65 | 538.12 | 1246.14 | 0.35 | 367.561 | 5.685475e-06 | 35 | 1 | 61.59793 | Group VI | 1.789566 | 1.231208 | 0.09033127 | 2.315729 | 0.3646877 | 3.537258 | 0.6396049
Gd | 200 | 400 | 7.9 | 63.593 | 1939.587 | 9.4 × 10⁻⁶ | 0.236 | 10.6 | 1313 | 3273 | 0.65 | 345.76 | 1139.3 | 0.35 | 367.561 | 5.685475e-06 | 35 | 0.5 | 43.55632 | Group V | 1.639051 | 2.462415 | 0.3913613 | 3.29506 | 0.5178633 | 2.580412 | 0.5768639
Gd | 200 | 600 | 7.9 | 63.593 | 1939.587 | 9.4 × 10⁻⁶ | 0.236 | 10.6 | 1313 | 3273 | 0.65 | 227.5 | 704.25 | 0.35 | 367.561 | 5.685475e-06 | 35 | 0.3333333 | 35.56358 | Group V | 1.551006 | 3.693623 | 0.5674525 | 3.095604 | 0.4907455 | 2.145666 | 0.5430559
Gd | 200 | 800 | 7.9 | 63.593 | 1939.587 | 9.4 × 10⁻⁶ | 0.236 | 10.6 | 1313 | 3273 | 0.65 | 179.02 | 461.53 | 0.35 | 367.561 | 5.685475e-06 | 35 | 0.25 | 30.79897 | Group V | 1.488536 | 4.92483 | 0.6923913 | 2.578092 | 0.4112984 | 1.882398 | 0.5202773
Gd | 200 | 1200 | 7.9 | 63.593 | 1939.587 | 9.4 × 10⁻⁶ | 0.236 | 10.6 | 1313 | 3273 | 0.65 | 171.14 | 323.25 | 0.35 | 367.561 | 5.685475e-06 | 35 | 0.1666667 | 25.14725 | Group V | 1.400491 | 7.387245 | 0.8684825 | 1.888804 | 0.276187 | 1.565253 | 0.4897857
Gd | 200 | 1600 | 7.9 | 63.593 | 1939.587 | 9.4 × 10⁻⁶ | 0.236 | 10.6 | 1313 | 3273 | 0.65 | 165.72 | 222.51 | 0.35 | 367.561 | 5.685475e-06 | 35 | 0.125 | 21.77816 | Group V | 1.338021 | 9.84966 | 0.9934213 | 1.342686 | 0.1279746 | 1.3732 | 0.4692416
Gd | 200 | 2000 | 7.9 | 63.593 | 1939.587 | 9.4 × 10⁻⁶ | 0.236 | 10.6 | 1313 | 3273 | 0.65 | 155.28 | 144.43 | 0.35 | 367.561 | 5.685475e-06 | 35 | 0.1 | 19.47898 | Group IV | 1.289566 | 12.31208 | 1.090331 | 0.9301262 | -0.03145811 | 1.240614 | 0.4539016
Gd | 200 | 2400 | 7.9 | 63.593 | 1939.587 | 9.4 × 10⁻⁶ | 0.236 | 10.6 | 1313 | 3273 | 0.65 | 139.94 | 57.57 | 0.35 | 367.561 | 5.685475e-06 | 35 | 0.08333333 | 17.78179 | Group IV | 1.249976 | 14.77449 | 1.169513 | 0.4113906 | -0.3857456 | 1.141844 | 0.441741
Gd | 350 | 400 | 7.9 | 63.593 | 1939.587 | 9.4 × 10⁻⁶ | 0.236 | 10.6 | 1313 | 3273 | 0.65 | 294.59 | 932.48 | 0.35 | 367.561 | 5.685475e-06 | 35 | 0.875 | 76.22355 | Group VI | 1.882089 | 2.462415 | 0.3913613 | 3.165348 | 0.5004215 | 4.515721 | 0.6815134
Gd | 350 | 600 | 7.9 | 63.593 | 1939.587 | 9.4 × 10⁻⁶ | 0.236 | 10.6 | 1313 | 3273 | 0.65 | 302.9 | 300.12 | 0.35 | 367.561 | 5.685475e-06 | 35 | 0.5833333 | 62.23627 | Group VI | 1.794044 | 3.693623 | 0.5674525 | 0.9908221 | -0.004004336 | 3.754916 | 0.6415723
Gd | 350 | 800 | 7.9 | 63.593 | 1939.587 | 9.4 × 10⁻⁶ | 0.236 | 10.6 | 1313 | 3273 | 0.65 | 342.3 | 144.54 | 0.35 | 367.561 | 5.685475e-06 | 35 | 0.4375 | 53.89819 | Group VI | 1.731574 | 4.92483 | 0.6923913 | 0.4222612 | -0.3744188 | 3.294196 | 0.6146614
Gd | 350 | 1000 | 7.9 | 63.593 | 1939.587 | 9.4 × 10⁻⁶ | 0.236 | 10.6 | 1313 | 3273 | 0.65 | 222.3 | 387.05 | 0.35 | 367.561 | 5.685475e-06 | 35 | 0.35 | 48.20801 | Group V | 1.683119 | 6.156038 | 0.7893013 | 1.741116 | 0.2408276 | 2.976134 | 0.5945676
Gd | 350 | 1200 | 7.9 | 63.593 | 1939.587 | 9.4 × 10⁻⁶ | 0.236 | 10.6 | 1313 | 3273 | 0.65 | 212.27 | 222.74 | 0.35 | 367.561 | 5.685475e-06 | 35 | 0.2916667 | 44.00769 | Group V | 1.643529 | 7.387245 | 0.8684825 | 1.049324 | 0.0209096 | 2.739193 | 0.5786383
Gd | 350 | 1600 | 7.9 | 63.593 | 1939.587 | 9.4 × 10⁻⁶ | 0.236 | 10.6 | 1313 | 3273 | 0.65 | 200.22 | 207.54 | 0.35 | 367.561 | 5.685475e-06 | 35 | 0.21875 | 38.11178 | Group V | 1.581059 | 9.84966 | 0.9934213 | 1.03656 | 0.01559436 | 2.403099 | 0.5543672
Gd | 350 | 2000 | 7.9 | 63.593 | 1939.587 | 9.4 × 10⁻⁶ | 0.236 | 10.6 | 1313 | 3273 | 0.65 | 171.82 | 133.19 | 0.35 | 367.561 | 5.685475e-06 | 35 | 0.175 | 34.08821 | Group V | 1.532604 | 12.31208 | 1.090331 | 0.7751717 | -0.1106021 | 2.171075 | 0.5362444
Gd | 350 | 2400 | 7.9 | 63.593 | 1939.587 | 9.4 × 10⁻⁶ | 0.236 | 10.6 | 1313 | 3273 | 0.65 | 168.72 | 111.32 | 0.35 | 367.561 | 5.685475e-06 | 35 | 0.1458333 | 31.11813 | Group V | 1.493014 | 14.77449 | 1.169513 | 0.6597914 | -0.1805934 | 1.998227 | 0.5218777
Gd | 100 | 300 | 7.9 | 63.593 | 1939.587 | 9.4 × 10⁻⁶ | 0.236 | 10.6 | 1313 | 3273 | 0.65 | 269.65 | 90.58 | 0.35 | 367.561 | 5.685475e-06 | 35 | 0.3333333 | 25.14725 | Group V | 1.400491 | 1.846811 | 0.2664225 | 0.3359169 | -0.4737681 | 1.470652 | 0.4897857
Gd | 150 | 300 | 7.9 | 63.593 | 1939.587 | 9.4 × 10⁻⁶ | 0.236 | 10.6 | 1313 | 3273 | 0.65 | 317.71 | 110 | 0.35 | 367.561 | 5.685475e-06 | 35 | 0.5 | 37.72088 | Group V | 1.576582 | 1.846811 | 0.2664225 | 0.3462277 | -0.4606382 | 2.205978 | 0.5526672
Gd | 200 | 300 | 7.9 | 63.593 | 1939.587 | 9.4 × 10⁻⁶ | 0.236 | 10.6 | 1313 | 3273 | 0.65 | 356 | 114.8 | 0.35 | 367.561 | 5.685475e-06 | 35 | 0.6666667 | 50.2945 | Group VI | 1.701521 | 1.846811 | 0.2664225 | 0.3224719 | -0.4915081 | 2.941304 | 0.6021199
Gd | 250 | 300 | 7.9 | 63.593 | 1939.587 | 9.4 × 10⁻⁶ | 0.236 | 10.6 | 1313 | 3273 | 0.65 | 359.24 | 139.33 | 0.35 | 367.561 | 5.685475e-06 | 35 | 0.8333333 | 62.86813 | Group VI | 1.798431 | 1.846811 | 0.2664225 | 0.3878466 | -0.4113401 | 3.67663 | 0.6435058
Gd | 300 | 300 | 7.9 | 63.593 | 1939.587 | 9.4 × 10⁻⁶ | 0.236 | 10.6 | 1313 | 3273 | 0.65 | 380.63 | 156.33 | 0.35 | 367.561 | 5.685475e-06 | 35 | 1 | 75.44175 | Group VI | 1.877612 | 1.846811 | 0.2664225 | 0.4107138 | -0.3864607 | 4.411956 | 0.6794235
Gd | 100 | 600 | 7.9 | 63.593 | 1939.587 | 9.4 × 10⁻⁶ | 0.236 | 10.6 | 1313 | 3273 | 0.65 | 159.2 | 111.84 | 0.35 | 367.561 | 5.685475e-06 | 35 | 0.1666667 | 17.78179 | Group IV | 1.249976 | 3.693623 | 0.5674525 | 0.7025126 | -0.1533459 | 1.072833 | 0.441741
Gd | 150 | 600 | 7.9 | 63.593 | 1939.587 | 9.4 × 10⁻⁶ | 0.236 | 10.6 | 1313 | 3273 | 0.65 | 162.79 | 121.97 | 0.35 | 367.561 | 5.685475e-06 | 35 | 0.25 | 26.67269 | Group V | 1.426067 | 3.693623 | 0.5674525 | 0.7492475 | -0.1253747 | 1.60925 | 0.4984542
Gd | 200 | 600 | 7.9 | 63.593 | 1939.587 | 9.4 × 10⁻⁶ | 0.236 | 10.6 | 1313 | 3273 | 0.65 | 191.5 | 152.8 | 0.35 | 367.561 | 5.685475e-06 | 35 | 0.3333333 | 35.56358 | Group V | 1.551006 | 3.693623 | 0.5674525 | 0.7979112 | -0.09804542 | 2.145666 | 0.5430559
Gd | 250 | 600 | 7.9 | 63.593 | 1939.587 | 9.4 × 10⁻⁶ | 0.236 | 10.6 | 1313 | 3273 | 0.65 | 198.7 | 168.72 | 0.35 | 367.561 | 5.685475e-06 | 35 | 0.4166667 | 44.45448 | Group V | 1.647916 | 3.693623 | 0.5674525 | 0.8491193 | -0.0710313 | 2.682083 | 0.5803821
Gd | 300 | 600 | 7.9 | 63.593 | 1939.587 | 9.4 × 10⁻⁶ | 0.236 | 10.6 | 1313 | 3273 | 0.65 | 211 | 208 | 0.35 | 367.561 | 5.685475e-06 | 35 | 0.5 | 53.34537 | Group VI | 1.727097 | 3.693623 | 0.5674525 | 0.985782 | -0.00621912 | 3.2185 | 0.6127765
Gd | 100 | 900 | 7.9 | 63.593 | 1939.587 | 9.4 × 10⁻⁶ | 0.236 | 10.6 | 1313 | 3273 | 0.65 | 95.53 | 114.8 | 0.35 | 367.561 | 5.685475e-06 | 35 | 0.1111111 | 14.51877 | Group IV | 1.16193 | 5.540434 | 0.7435438 | 1.201717 | 0.07980211 | 0.8920833 | 0.4158521
Gd | 150 | 900 | 7.9 | 63.593 | 1939.587 | 9.4 × 10⁻⁶ | 0.236 | 10.6 | 1313 | 3273 | 0.65 | 110.93 | 115.81 | 0.35 | 367.561 | 5.685475e-06 | 35 | 0.1666667 | 21.77816 | Group V | 1.338021 | 5.540434 | 0.7435438 | 1.043992 | 0.01869705 | 1.338125 | 0.4692416
Gd | 200 | 900 | 7.9 | 63.593 | 1939.587 | 9.4 × 10⁻⁶ | 0.236 | 10.6 | 1313 | 3273 | 0.65 | 158.18 | 136.64 | 0.35 | 367.561 | 5.685475e-06 | 35 | 0.2222222 | 29.03754 | Group V | 1.46296 | 5.540434 | 0.7435438 | 0.863826 | -0.06357372 | 1.784167 | 0.5112293
Gd | 250 | 900 | 7.9 | 63.593 | 1939.587 | 9.4 × 10⁻⁶ | 0.236 | 10.6 | 1313 | 3273 | 0.65 | 165.36 | 189.54 | 0.35 | 367.561 | 5.685475e-06 | 35 | 0.2777778 | 36.29693 | Group V | 1.55987 | 5.540434 | 0.7435438 | 1.146226 | 0.05927041 | 2.230208 | 0.546368
Gd | 300 | 900 | 7.9 | 63.593 | 1939.587 | 9.4 × 10⁻⁶ | 0.236 | 10.6 | 1313 | 3273 | 0.65 | 184.3 | 240.85 | 0.35 | 367.561 | 5.685475e-06 | 35 | 0.3333333 | 43.55632 | Group V | 1.639051 | 5.540434 | 0.7435438 | 1.306837 | 0.1162213 | 2.67625 | 0.5768639
Sn | 200 | 400 | 7.31 | 59.21995 | 2493.471 | 22.0 × 10⁻⁶ | 0.228 | 66.8 | 232 | 2602 | 0.7 | 471.73 | 325.15 | 0.3 | 106.4159 | 4.007968e-05 | 35 | 0.5 | 52.48776 | Group VI | 1.720058 | 0.3493042 | -0.4567962 | 0.6892714 | -0.1616097 | 2.848094 | 0.6098251
Sn | 200 | 600 | 7.31 | 59.21995 | 2493.471 | 22.0 × 10⁻⁶ | 0.228 | 66.8 | 232 | 2602 | 0.7 | 355 | 284 | 0.3 | 106.4159 | 4.007968e-05 | 35 | 0.3333333 | 42.85608 | Group V | 1.632012 | 0.5239563 | -0.2807049 | 0.8 | -0.09691001 | 2.36825 | 0.5740854
Sn | 200 | 800 | 7.31 | 59.21995 | 2493.471 | 22.0 × 10⁻⁶ | 0.228 | 66.8 | 232 | 2602 | 0.7 | 307.11 | 245.688 | 0.3 | 106.4159 | 4.007968e-05 | 35 | 0.25 | 37.11445 | Group V | 1.569543 | 0.6986084 | -0.1557662 | 0.8 | -0.09691001 | 2.07767 | 0.5500053
Sn | 200 | 1200 | 7.31 | 59.21995 | 2493.471 | 22.0 × 10⁻⁶ | 0.228 | 66.8 | 232 | 2602 | 0.7 | 313.35 | 222.75 | 0.3 | 106.4159 | 4.007968e-05 | 35 | 0.1666667 | 30.30382 | Group V | 1.481497 | 1.047913 | 0.02032505 | 0.7108664 | -0.148212 | 1.727626 | 0.5177714
Sn | 200 | 1600 | 7.31 | 59.21995 | 2493.471 | 22.0 × 10⁻⁶ | 0.228 | 66.8 | 232 | 2602 | 0.7 | 318.55 | 184.67 | 0.3 | 106.4159 | 4.007968e-05 | 35 | 0.125 | 26.24388 | Group V | 1.419028 | 1.397217 | 0.1452638 | 0.5797206 | -0.2367813 | 1.51565 | 0.4960534
Sn | 200 | 2000 | 7.31 | 59.21995 | 2493.471 | 22.0 × 10⁻⁶ | 0.228 | 66.8 | 232 | 2602 | 0.7 | 316.06 | 145.89 | 0.3 | 106.4159 | 4.007968e-05 | 35 | 0.1 | 23.47324 | Group V | 1.370573 | 1.746521 | 0.2421738 | 0.4615896 | -0.335744 | 1.369311 | 0.479837
Sn | 200 | 2400 | 7.31 | 59.21995 | 2493.471 | 22.0 × 10⁻⁶ | 0.228 | 66.8 | 232 | 2602 | 0.7 | 181.81 | 91.35 | 0.3 | 106.4159 | 4.007968e-05 | 35 | 0.08333333 | 21.42804 | Group V | 1.330982 | 2.095825 | 0.321355 | 0.5024476 | -0.2989092 | 1.260295 | 0.4669815
Sn | 350 | 400 | 7.31 | 59.21995 | 2493.471 | 22.0 × 10⁻⁶ | 0.228 | 66.8 | 232 | 2602 | 0.7 | 652.1 | 1049.71 | 0.3 | 106.4159 | 4.007968e-05 | 35 | 0.875 | 91.85358 | Group VI | 1.963096 | 0.3493042 | -0.4567962 | 1.609738 | 0.2067551 | 4.984164 | 0.7204541
| 350 | 600 | 7.31 | 59.21995 | 2493.471 | 22.0 × 10⁻⁶ | 0.228 | 66.8 | 232 | 2602 | 0.7 | 618.51 | 735.79 | 0.3 | 106.4159 | 4.007968e-05 | 35 | 0.5833333 | 74.99813 | Group VI | 1.87505 | 0.5239563 | -0.2807049 | 1.189617 | 0.07540716 | 4.144437 | 0.6782308
Sn | 350 | 800 | 7.31 | 59.21995 | 2493.471 | 22.0 × 10⁻⁶ | 0.228 | 66.8 | 232 | 2602 | 0.7 | 584.92 | 421.87 | 0.3 | 106.4159 | 4.007968e-05 | 35 | 0.4375 | 64.95029 | Group VI | 1.812581 | 0.6986084 | -0.1557662 | 0.7212439 | -0.1419178 | 3.635923 | 0.6497823
Sn | 350 | 1000 | 7.31 | 59.21995 | 2493.471 | 22.0 × 10⁻⁶ | 0.228 | 66.8 | 232 | 2602 | 0.7 | 517 | 381.24 | 0.3 | 106.4159 | 4.007968e-05 | 35 | 0.35 | 58.0933 | Group VI | 1.764126 | 0.8732605 | -0.05885619 | 0.7374081 | -0.1322921 | 3.284866 | 0.6285403
Sn | 350 | 1200 | 7.31 | 59.21995 | 2493.471 | 22.0 × 10⁻⁶ | 0.228 | 66.8 | 232 | 2602 | 0.7 | 440.14 | 337.23 | 0.3 | 106.4159 | 4.007968e-05 | 35 | 0.2916667 | 53.03169 | Group VI | 1.724535 | 1.047913 | 0.02032505 | 0.766188 | -0.1156646 | 3.023346 | 0.6117009
Sn | 350 | 1600 | 7.31 | 59.21995 | 2493.471 | 22.0 × 10⁻⁶ | 0.228 | 66.8 | 232 | 2602 | 0.7 | 434.69 | 382.22 | 0.3 | 106.4159 | 4.007968e-05 | 35 | 0.21875 | 45.92679 | Group V | 1.662066 | 1.397217 | 0.1452638 | 0.8792933 | -0.05586624 | 2.652388 | 0.586043
Sn | 350 | 2000 | 7.31 | 59.21995 | 2493.471 | 22.0 × 10⁻⁶ | 0.228 | 66.8 | 232 | 2602 | 0.7 | 396.11 | 307.75 | 0.3 | 106.4159 | 4.007968e-05 | 35 | 0.175 | 41.07817 | Group V | 1.613611 | 1.746521 | 0.2421738 | 0.7769307 | -0.1096177 | 2.396294 | 0.5668847
Sn | 350 | 2400 | 7.31 | 59.21995 | 2493.471 | 22.0 × 10⁻⁶ | 0.228 | 66.8 | 232 | 2602 | 0.7 | 415.24 | 231.39 | 0.3 | 106.4159 | 4.007968e-05 | 35 | 0.1458333 | 37.49907 | Group V | 1.57402 | 2.095825 | 0.321355 | 0.557244 | -0.2539546 | 2.205516 | 0.5516971
Sn | 100 | 300 | 7.31 | 59.21995 | 2493.471 | 22.0 × 10⁻⁶ | 0.228 | 66.8 | 232 | 2602 | 0.7 | 597.75 | 378.2 | 0.3 | 106.4159 | 4.007968e-05 | 35 | 0.3333333 | 30.30382 | Group V | 1.481497 | 0.2619781 | -0.5817349 | 0.632706 | -0.1987981 | 1.623212 | 0.5177714
Sn | 150 | 300 | 7.31 | 59.21995 | 2493.471 | 22.0 × 10⁻⁶ | 0.228 | 66.8 | 232 | 2602 | 0.7 | 655.42 | 641.54 | 0.3 | 106.4159 | 4.007968e-05 | 35 | 0.5 | 45.45573 | Group V | 1.657589 | 0.2619781 | -0.5817349 | 0.9788227 | -0.00929595 | 2.434818 | 0.5842459
Sn | 200 | 300 | 7.31 | 59.21995 | 2493.471 | 22.0 × 10⁻⁶ | 0.228 | 66.8 | 232 | 2602 | 0.7 | 730.55 | 800.99 | 0.3 | 106.4159 | 4.007968e-05 | 35 | 0.6666667 | 60.60764 | Group VI | 1.782527 | 0.2619781 | -0.5817349 | 1.096421 | 0.03997715 | 3.246423 | 0.6365242
Sn | 250 | 300 | 7.31 | 59.21995 | 2493.471 | 22.0 × 10⁻⁶ | 0.228 | 66.8 | 232 | 2602 | 0.7 | 836.48 | 979.5 | 0.3 | 106.4159 | 4.007968e-05 | 35 | 0.8333333 | 75.75956 | Group VI | 1.879437 | 0.2619781 | -0.5817349 | 1.170978 | 0.06854888 | 4.058029 | 0.6802748
Sn | 300 | 300 | 7.31 | 59.21995 | 2493.471 | 22.0 × 10⁻⁶ | 0.228 | 66.8 | 232 | 2602 | 0.7 | 815.94 | 1267.6 | 0.3 | 106.4159 | 4.007968e-05 | 35 | 1 | 90.91147 | Group VI | 1.958619 | 0.2619781 | -0.5817349 | 1.553546 | 0.191324 | 4.869635 | 0.7182448
Sn | 100 | 600 | 7.31 | 59.21995 | 2493.471 | 22.0 × 10⁻⁶ | 0.228 | 66.8 | 232 | 2602 | 0.7 | 515.46 | 264.45 | 0.3 | 106.4159 | 4.007968e-05 | 35 | 0.1666667 | 21.42804 | Group V | 1.330982 | 0.5239563 | -0.2807049 | 0.5130369 | -0.2898514 | 1.184125 | 0.4669815
Sn | 150 | 600 | 7.31 | 59.21995 | 2493.471 | 22.0 × 10⁻⁶ | 0.228 | 66.8 | 232 | 2602 | 0.7 | 571 | 339 | 0.3 | 106.4159 | 4.007968e-05 | 35 | 0.25 | 32.14206 | Group V | 1.507074 | 0.5239563 | -0.2807049 | 0.5936953 | -0.2264364 | 1.776187 | 0.5269352
Sn | 200 | 600 | 7.31 | 59.21995 | 2493.471 | 22.0 × 10⁻⁶ | 0.228 | 66.8 | 232 | 2602 | 0.7 | 579 | 422.58 | 0.3 | 106.4159 | 4.007968e-05 | 35 | 0.3333333 | 42.85608 | Group V | 1.632012 | 0.5239563 | -0.2807049 | 0.7298446 | -0.1367696 | 2.36825 | 0.5740854
Sn | 250 | 600 | 7.31 | 59.21995 | 2493.471 | 22.0 × 10⁻⁶ | 0.228 | 66.8 | 232 | 2602 | 0.7 | 585 | 643 | 0.3 | 106.4159 | 4.007968e-05 | 35 | 0.4166667 | 53.5701 | Group VI | 1.728922 | 0.5239563 | -0.2807049 | 1.099145 | 0.04105511 | 2.960312 | 0.6135444
Sn | 300 | 600 | 7.31 | 59.21995 | 2493.471 | 22.0 × 10⁻⁶ | 0.228 | 66.8 | 232 | 2602 | 0.7 | 600 | 911.78 | 0.3 | 106.4159 | 4.007968e-05 | 35 | 0.5 | 64.28411 | Group VI | 1.808104 | 0.5239563 | -0.2807049 | 1.519633 | 0.1817388 | 3.552374 | 0.6477898
Sn | 100 | 900 | 7.31 | 59.21995 | 2493.471 | 22.0 × 10⁻⁶ | 0.228 | 66.8 | 232 | 2602 | 0.7 | 388.6 | 146.1 | 0.3 | 106.4159 | 4.007968e-05 | 35 | 0.1111111 | 17.49592 | Group IV | 1.242937 | 0.7859344 | -0.1046137 | 0.375965 | -0.4248526 | 0.9846246 | 0.4396133
Sn | 150 | 900 | 7.31 | 59.21995 | 2493.471 | 22.0 × 10⁻⁶ | 0.228 | 66.8 | 232 | 2602 | 0.7 | 491.83 | 189.85 | 0.3 | 106.4159 | 4.007968e-05 | 35 | 0.1666667 | 26.24388 | Group V | 1.419028 | 0.7859344 | -0.1046137 | 0.3860074 | -0.4134044 | 1.476937 | 0.4960534
Sn | 200 | 900 | 7.31 | 59.21995 | 2493.471 | 22.0 × 10⁻⁶ | 0.228 | 66.8 | 232 | 2602 | 0.7 | 318.9 | 256 | 0.3 | 106.4159 | 4.007968e-05 | 35 | 0.2222222 | 34.99184 | Group V | 1.543967 | 0.7859344 | -0.1046137 | 0.8027595 | -0.09541455 | 1.969249 | 0.5404403
Sn | 250 | 900 | 7.31 | 59.21995 | 2493.471 | 22.0 × 10⁻⁶ | 0.228 | 66.8 | 232 | 2602 | 0.7 | 358.4 | 363.76 | 0.3 | 106.4159 | 4.007968e-05 | 35 | 0.2777778 | 43.7398 | Group V | 1.640877 | 0.7859344 | -0.1046137 | 1.014955 | 0.00644694 | 2.461561 | 0.5775867
Sn | 300 | 900 | 7.31 | 59.21995 | 2493.471 | 22.0 × 10⁻⁶ | 0.228 | 66.8 | 232 | 2602 | 0.7 | 338.1 | 635.49 | 0.3 | 106.4159 | 4.007968e-05 | 35 | 0.3333333 | 52.48776 | Group VI | 1.720058 | 0.7859344 | -0.1046137 | 1.879592 | 0.2740636 | 2.953874 | 0.6098251
Sb | 200 | 200 | 6.697 | 161.7937 | 1585.085 | 11.0 × 10⁻⁶ | 0.207 | 24.4 | 630 | 1587 | 0.7 | 328.14 | 307.75 | 0.3 | 287.0287 | 1.760107e-05 | 35 | 1 | 45.32983 | Group V | 1.656384 | 0.397703 | -0.4004411 | 0.9378619 | -0.02786111 | 2.474085 | 0.5837633
Sb | 200 | 400 | 6.697 | 161.7937 | 1585.085 | 11.0 × 10⁻⁶ | 0.207 | 24.4 | 630 | 1587 | 0.7 | 230.92 | 205.31 | 0.3 | 287.0287 | 1.760107e-05 | 35 | 0.5 | 32.05303 | Group V | 1.505869 | 0.795406 | -0.09941115 | 0.8890958 | -0.05105145 | 1.804833 | 0.5265
Sb | 200 | 600 | 6.697 | 161.7937 | 1585.085 | 11.0 × 10⁻⁶ | 0.207 | 24.4 | 630 | 1587 | 0.7 | 172.31 | 167.58 | 0.3 | 287.0287 | 1.760107e-05 | 35 | 0.3333333 | 26.17119 | Group V | 1.417823 | 1.193109 | 0.07668011 | 0.9725495 | -0.0120883 | 1.500756 | 0.4956437
Sb | 200 | 800 | 6.697 | 161.7937 | 1585.085 | 11.0 × 10⁻⁶ | 0.207 | 24.4 | 630 | 1587 | 0.7 | 177.45 | 107.99 | 0.3 | 287.0287 | 1.760107e-05 | 35 | 0.25 | 22.66491 | Group V | 1.355354 | 1.590812 | 0.2016188 | 0.6085658 | -0.2156925 | 1.316616 | 0.4748539
Sb | 200 | 1200 | 6.697 | 161.7937 | 1585.085 | 11.0 × 10⁻⁶ | 0.207 | 24.4 | 630 | 1587 | 0.7 | 163.53 | 82.36 | 0.3 | 287.0287 | 1.760107e-05 | 35 | 0.1666667 | 18.50582 | Group IV | 1.267308 | 2.386218 | 0.3777101 | 0.5036385 | -0.2978811 | 1.094794 | 0.4470243
Sb | 200 | 1600 | 6.697 | 161.7937 | 1585.085 | 11.0 × 10⁻⁶ | 0.207 | 24.4 | 630 | 1587 | 0.7 | 145.88 | 51.04 | 0.3 | 287.0287 | 1.760107e-05 | 35 | 0.125 | 16.02651 | Group IV | 1.204839 | 3.181624 | 0.5026488 | 0.3498766 | -0.4560851 | 0.960465 | 0.4282738
Sb | 200 | 2000 | 6.697 | 161.7937 | 1585.085 | 11.0 × 10⁻⁶ | 0.207 | 24.4 | 630 | 1587 | 0.7 | 111.87 | 47 | 0.3 | 287.0287 | 1.760107e-05 | 35 | 0.1 | 14.33455 | Group IV | 1.156384 | 3.97703 | 0.5995589 | 0.4201305 | -0.3766158 | 0.8677299 | 0.4142732
Sb | 200 | 2400 | 6.697 | 161.7937 | 1585.085 | 11.0 × 10⁻⁶ | 0.207 | 24.4 | 630 | 1587 | 0.7 | 86 | 30 | 0.3 | 287.0287 | 1.760107e-05 | 35 | 0.08333333 | 13.08559 | Group IV | 1.116793 | 4.772436 | 0.6787401 | 0.3488372 | -0.4573772 | 0.7986468 | 0.4031742
Sb | 350 | 400 | 6.697 | 161.7937 | 1585.085 | 11.0 × 10⁻⁶ | 0.207 | 24.4 | 630 | 1587 | 0.7 | 366.79 | 2700 | 0.3 | 287.0287 | 1.760107e-05 | 35 | 0.875 | 56.0928 | Group VI | 1.748907 | 0.795406 | -0.09941115 | 7.36116 | 0.8669463 | 3.158457 | 0.6220129
Sb | 350 | 600 | 6.697 | 161.7937 | 1585.085 | 11.0 × 10⁻⁶ | 0.207 | 24.4 | 630 | 1587 | 0.7 | 240.87 | 1155.89 | 0.3 | 287.0287 | 1.760107e-05 | 35 | 0.5833333 | 45.79958 | Group V | 1.660861 | 1.193109 | 0.07668011 | 4.798813 | 0.6811338 | 2.626323 | 0.585559
Sb | 350 | 800 | 6.697 | 161.7937 | 1585.085 | 11.0 × 10⁻⁶ | 0.207 | 24.4 | 630 | 1587 | 0.7 | 207.37 | 733.97 | 0.3 | 287.0287 | 1.760107e-05 | 35 | 0.4375 | 39.6636 | Group V | 1.598392 | 1.590812 | 0.2016188 | 3.539422 | 0.5489324 | 2.304079 | 0.5609976
Sb | 350 | 1000 | 6.697 | 161.7937 | 1585.085 | 11.0 × 10⁻⁶ | 0.207 | 24.4 | 630 | 1587 | 0.7 | 261.33 | 578.93 | 0.3 | 287.0287 | 1.760107e-05 | 35 | 0.35 | 35.4762 | Group V | 1.549937 | 1.988515 | 0.2985289 | 2.215322 | 0.3454368 | 2.081615 | 0.5426581
Sb | 350 | 1200 | 6.697 | 161.7937 | 1585.085 | 11.0 × 10⁻⁶ | 0.207 | 24.4 | 630 | 1587 | 0.7 | 289.71 | 295.65 | 0.3 | 287.0287 | 1.760107e-05 | 35 | 0.2916667 | 32.38519 | Group V | 1.510346 | 2.386218 | 0.3777101 | 1.020503 | 0.008814397 | 1.91589 | 0.5281195
Sb | 350 | 1600 | 6.697 | 161.7937 | 1585.085 | 11.0 × 10⁻⁶ | 0.207 | 24.4 | 630 | 1587 | 0.7 | 200.53 | 322.27 | 0.3 | 287.0287 | 1.760107e-05 | 35 | 0.21875 | 28.0464 | Group V | 1.447877 | 3.181624 | 0.5026488 | 1.607091 | 0.2060405 | 1.680814 | 0.5059675
Sb | 350 | 2000 | 6.697 | 161.7937 | 1585.085 | 11.0 × 10⁻⁶ | 0.207 | 24.4 | 630 | 1587 | 0.7 | 218.84 | 208.49 | 0.3 | 287.0287 | 1.760107e-05 | 35 | 0.175 | 25.08546 | Group V | 1.399422 | 3.97703 | 0.5995589 | 0.9527052 | -0.02104148 | 1.518527 | 0.4894269
Sb | 350 | 2400 | 6.697 | 161.7937 | 1585.085 | 11.0 × 10⁻⁶ | 0.207 | 24.4 | 630 | 1587 | 0.7 | 190.49 | 163.52 | 0.3 | 287.0287 | 1.760107e-05 | 35 | 0.1458333 | 22.89979 | Group V | 1.359831 | 4.772436 | 0.6787401 | 0.8584178 | -0.0663013 | 1.397632 | 0.4763145
Sb | 100 | 300 | 6.697 | 161.7937 | 1585.085 | 11.0 × 10⁻⁶ | 0.207 | 24.4 | 630 | 1587 | 0.7 | 253.14 | 176.33 | 0.3 | 287.0287 | 1.760107e-05 | 35 | 0.3333333 | 18.50582 | Group IV | 1.267308 | 0.5965545 | -0.2243499 | 0.6965711 | -0.1570346 | 1.028627 | 0.4470243
Sb | 150 | 300 | 6.697 | 161.7937 | 1585.085 | 11.0 × 10⁻⁶ | 0.207 | 24.4 | 630 | 1587 | 0.7 | 224 | 266.23 | 0.3 | 287.0287 | 1.760107e-05 | 35 | 0.5 | 27.75874 | Group V | 1.4434 | 0.5965545 | -0.2243499 | 1.188527 | 0.07500897 | 1.54294 | 0.5044159
Sb | 200 | 300 | 6.697 | 161.7937 | 1585.085 | 11.0 × 10⁻⁶ | 0.207 | 24.4 | 630 | 1587 | 0.7 | 211.57 | 423.83 | 0.3 | 287.0287 | 1.760107e-05 | 35 | 0.6666667 | 37.01165 | Group V | 1.568338 | 0.5965545 | -0.2243499 | 2.003261 | 0.3017376 | 2.057253 | 0.549551
Sb | 250 | 300 | 6.697 | 161.7937 | 1585.085 | 11.0 × 10⁻⁶ | 0.207 | 24.4 | 630 | 1587 | 0.7 | 210 | 434 | 0.3 | 287.0287 | 1.760107e-05 | 35 | 0.8333333 | 46.26456 | Group V | 1.665248 | 0.5965545 | -0.2243499 | 2.066667 | 0.3152704 | 2.571567 | 0.5873237
Sb | 300 | 300 | 6.697 | 161.7937 | 1585.085 | 11.0 × 10⁻⁶ | 0.207 | 24.4 | 630 | 1587 | 0.7 | 170 | 445 | 0.3 | 287.0287 | 1.760107e-05 | 35 | 1 | 55.51747 | Group VI | 1.74443 | 0.5965545 | -0.2243499 | 2.617647 | 0.4179111 | 3.08588 | 0.6201055
Sb | 100 | 600 | 6.697 | 161.7937 | 1585.085 | 11.0 × 10⁻⁶ | 0.207 | 24.4 | 630 | 1587 | 0.7 | 122.9 | 34.2 | 0.3 | 287.0287 | 1.760107e-05 | 35 | 0.1666667 | 13.08559 | Group IV | 1.116793 | 1.193109 | 0.07668011 | 0.278275 | -0.5555258 | 0.750378 | 0.4031742
Sb | 150 | 600 | 6.697 | 161.7937 | 1585.085 | 11.0 × 10⁻⁶ | 0.207 | 24.4 | 630 | 1587 | 0.7 | 131.73 | 66.44 | 0.3 | 287.0287 | 1.760107e-05 | 35 | 0.25 | 19.62839 | Group IV | 1.292885 | 1.193109 | 0.07668011 | 0.504365 | -0.2972551 | 1.125567 | 0.454936
Sb | 200 | 600 | 6.697 | 161.7937 | 1585.085 | 11.0 × 10⁻⁶ | 0.207 | 24.4 | 630 | 1587 | 0.7 | 151.23 | 60.93 | 0.3 | 287.0287 | 1.760107e-05 | 35 | 0.3333333 | 26.17119 | Group V | 1.417823 | 1.193109 | 0.07668011 | 0.4028963 | -0.3948068 | 1.500756 | 0.4956437
Sb | 250 | 600 | 6.697 | 161.7937 | 1585.085 | 11.0 × 10⁻⁶ | 0.207 | 24.4 | 630 | 1587 | 0.7 | 164 | 65 | 0.3 | 287.0287 | 1.760107e-05 | 35 | 0.4166667 | 32.71398 | Group V | 1.514733 | 1.193109 | 0.07668011 | 0.3963415 | -0.4019305 | 1.875945 | 0.5297111
Sb | 300 | 600 | 6.697 | 161.7937 | 1585.085 | 11.0 × 10⁻⁶ | 0.207 | 24.4 | 630 | 1587 | 0.7 | 170 | 79 | 0.3 | 287.0287 | 1.760107e-05 | 35 | 0.5 | 39.25678 | Group V | 1.593915 | 1.193109 | 0.07668011 | 0.4647059 | -0.3328218 | 2.251134 | 0.5592773
Sb | 100 | 900 | 6.697 | 161.7937 | 1585.085 | 11.0 × 10⁻⁶ | 0.207 | 24.4 | 630 | 1587 | 0.7 | 141 | 45.7 | 0.3 | 287.0287 | 1.760107e-05 | 35 | 0.1111111 | 10.68434 | Group IV | 1.028748 | 1.789663 | 0.2527714 | 0.3241135 | -0.4893029 | 0.623955 | 0.3795456
Sb | 150 | 900 | 6.697 | 161.7937 | 1585.085 | 11.0 × 10⁻⁶ | 0.207 | 24.4 | 630 | 1587 | 0.7 | 137 | 50.8 | 0.3 | 287.0287 | 1.760107e-05 | 35 | 0.1666667 | 16.02651 | Group IV | 1.204839 | 1.789663 | 0.2527714 | 0.3708029 | -0.4308569 | 0.9359326 | 0.4282738
Sb | 200 | 900 | 6.697 | 161.7937 | 1585.085 | 11.0 × 10⁻⁶ | 0.207 | 24.4 | 630 | 1587 | 0.7 | 145.89 | 53.27 | 0.3 | 287.0287 | 1.760107e-05 | 35 | 0.2222222 | 21.36868 | Group V | 1.329778 | 1.789663 | 0.2527714 | 0.3651381 | -0.4375428 | 1.24791 | 0.4665958
Sb | 250 | 900 | 6.697 | 161.7937 | 1585.085 | 11.0 × 10⁻⁶ | 0.207 | 24.4 | 630 | 1587 | 0.7 | 165.35 | 57.98 | 0.3 | 287.0287 | 1.760107e-05 | 35 | 0.2777778 | 26.71086 | Group V | 1.426688 | 1.789663 | 0.2527714 | 0.3506501 | -0.455126 | 1.559888 | 0.4986666
Sb | 300 | 900 | 6.697 | 161.7937 | 1585.085 | 11.0 × 10⁻⁶ | 0.207 | 24.4 | 630 | 1587 | 0.7 | 176.21 | 63.92 | 0.3 | 287.0287 | 1.760107e-05 | 35 | 0.3333333 | 32.05303 | Group V | 1.505869 | 1.789663 | 0.2527714 | 0.362749 | -0.4403938 | 1.871865 | 0.5265
Pb | 200 | 200 | 11.34 | 23.02124 | 866.3127 | 28.9 × 10⁻⁶ | 0.129 | 35.3 | 327 | 1749 | 0.7 | 607 | 688 | 0.3 | 61.97924 | 2.413081e-05 | 35 | 1 | 105.88 | Group VII | 2.024814 | 0.2900856 | -0.5374739 | 1.133443 | 0.05439975 | 5.697472 | 0.7516092
Pb | 200 | 400 | 11.34 | 23.02124 | 866.3127 | 28.9 × 10⁻⁶ | 0.129 | 35.3 | 327 | 1749 | 0.7 | 397 | 494 | 0.3 | 61.97924 | 2.413081e-05 | 35 | 0.5 | 74.86848 | Group VI | 1.874299 | 0.5801711 | -0.2364439 | 1.244332 | 0.09493644 | 4.156277 | 0.6778813
Pb | 200 | 600 | 11.34 | 23.02124 | 866.3127 | 28.9 × 10⁻⁶ | 0.129 | 35.3 | 327 | 1749 | 0.7 | 424 | 417 | 0.3 | 61.97924 | 2.413081e-05 | 35 | 0.3333333 | 61.12986 | Group VI | 1.786253 | 0.8702567 | -0.06035265 | 0.9834906 | -0.007229802 | 3.456032 | 0.6381531
Pb | 200 | 800 | 11.34 | 23.02124 | 866.3127 | 28.9 × 10⁻⁶ | 0.129 | 35.3 | 327 | 1749 | 0.7 | 405 | 375 | 0.3 | 61.97924 | 2.413081e-05 | 35 | 0.25 | 52.94001 | Group VI | 1.723784 | 1.160342 | 0.06458609 | 0.9259259 | -0.03342376 | 3.031983 | 0.6113857
Pb | 200 | 1200 | 11.34 | 23.02124 | 866.3127 | 28.9 × 10⁻⁶ | 0.129 | 35.3 | 327 | 1749 | 0.7 | 365 | 308 | 0.3 | 61.97924 | 2.413081e-05 | 35 | 0.1666667 | 43.22534 | Group V | 1.635738 | 1.740513 | 0.2406773 | 0.8438356 | -0.07374215 | 2.521158 | 0.5755545
Pb | 200 | 1600 | 11.34 | 23.02124 | 866.3127 | 28.9 × 10⁻⁶ | 0.129 | 35.3 | 327 | 1749 | 0.7 | 318 | 280 | 0.3 | 61.97924 | 2.413081e-05 | 35 | 0.125 | 37.43424 | Group V | 1.573269 | 2.320684 | 0.3656161 | 0.8805031 | -0.05526909 | 2.211817 | 0.5514128
Pb | 200 | 2000 | 11.34 | 23.02124 | 866.3127 | 28.9 × 10⁻⁶ | 0.129 | 35.3 | 327 | 1749 | 0.7 | 276 | 240 | 0.3 | 61.97924 | 2.413081e-05 | 35 | 0.1 | 33.4822 | Group V | 1.524814 | 2.900856 | 0.4625261 | 0.8695652 | -0.06069784 | 1.998261 | 0.5333866
Pb | 200 | 2400 | 11.34 | 23.02124 | 866.3127 | 28.9 × 10⁻⁶ | 0.129 | 35.3 | 327 | 1749 | 0.7 | 184 | 208 | 0.3 | 61.97924 | 2.413081e-05 | 35 | 0.08333333 | 30.56493 | Group V | 1.485223 | 3.481027 | 0.5417073 | 1.130435 | 0.05324551 | 1.839172 | 0.5190964
Pb | 350 | 400 | 11.34 | 23.02124 | 866.3127 | 28.9 × 10⁻⁶ | 0.129 | 35.3 | 327 | 1749 | 0.7 | 566 | 2085 | 0.3 | 61.97924 | 2.413081e-05 | 35 | 0.875 | 131.0198 | Group VII | 2.117337 | 0.5801711 | -0.2364439 | 3.683746 | 0.5662896 | 7.273485 | 0.8008565
Pb | 350 | 600 | 11.34 | 23.02124 | 866.3127 | 28.9 × 10⁻⁶ | 0.129 | 35.3 | 327 | 1749 | 0.7 | 589 | 1569 | 0.3 | 61.97924 | 2.413081e-05 | 35 | 0.5833333 | 106.9773 | Group VII | 2.029291 | 0.8702567 | -0.06035265 | 2.663837 | 0.4255076 | 6.048055 | 0.7539211
Pb | 350 | 800 | 11.34 | 23.02124 | 866.3127 | 28.9 × 10⁻⁶ | 0.129 | 35.3 | 327 | 1749 | 0.7 | 555 | 1236 | 0.3 | 61.97924 | 2.413081e-05 | 35 | 0.4375 | 92.64502 | Group VI | 1.966822 | 1.160342 | 0.06458609 | 2.227027 | 0.3477255 | 5.305971 | 0.7222978
Pb | 350 | 1000 | 11.34 | 23.02124 | 866.3127 | 28.9 × 10⁻⁶ | 0.129 | 35.3 | 327 | 1749 | 0.7 | 572 | 831 | 0.3 | 61.97924 | 2.413081e-05 | 35 | 0.35 | 82.86422 | Group VI | 1.918367 | 1.450428 | 0.1614961 | 1.452797 | 0.162205 | 4.793668 | 0.6986852
Pb | 350 | 1200 | 11.34 | 23.02124 | 866.3127 | 28.9 × 10⁻⁶ | 0.129 | 35.3 | 327 | 1749 | 0.7 | 539 | 644 | 0.3 | 61.97924 | 2.413081e-05 | 35 | 0.2916667 | 75.64434 | Group VI | 1.878776 | 1.740513 | 0.2406773 | 1.194805 | 0.0772971 | 4.412026 | 0.6799665
Pb | 350 | 1600 | 11.34 | 23.02124 | 866.3127 | 28.9 × 10⁻⁶ | 0.129 | 35.3 | 327 | 1749 | 0.7 | 347 | 498 | 0.3 | 61.97924 | 2.413081e-05 | 35 | 0.21875 | 65.50992 | Group VI | 1.816307 | 2.320684 | 0.3656161 | 1.435159 | 0.1568999 | 3.870679 | 0.6514452
Pb | 350 | 2000 | 11.34 | 23.02124 | 866.3127 | 28.9 × 10⁻⁶ | 0.129 | 35.3 | 327 | 1749 | 0.7 | 331 | 415 | 0.3 | 61.97924 | 2.413081e-05 | 35 | 0.175 | 58.59385 | Group VI | 1.767852 | 2.900856 | 0.4625261 | 1.253776 | 0.0982201 | 3.496957 | 0.6301488
Pb | 350 | 2400 | 11.34 | 23.02124 | 866.3127 | 28.9 × 10⁻⁶ | 0.129 | 35.3 | 327 | 1749 | 0.7 | 254 | 287 | 0.3 | 61.97924 | 2.413081e-05 | 35 | 0.1458333 | 53.48863 | Group VI | 1.728261 | 3.481027 | 0.5417073 | 1.129921 | 0.05304818 | 3.218551 | 0.6132663
Pb | 100 | 300 | 11.34 | 23.02124 | 866.3127 | 28.9 × 10⁻⁶ | 0.129 | 35.3 | 327 | 1749 | 0.7 | 447 | 274 | 0.3 | 61.97924 | 2.413081e-05 | 35 | 0.3333333 | 43.22534 | Group V | 1.635738 | 0.4351283 | -0.3613826 | 0.6129754 | -0.212557 | 2.368784 | 0.5755545
Pb | 150 | 300 | 11.34 | 23.02124 | 866.3127 | 28.9 × 10⁻⁶ | 0.129 | 35.3 | 327 | 1749 | 0.7 | 476 | 359 | 0.3 | 61.97924 | 2.413081e-05 | 35 | 0.5 | 64.838 | Group VI | 1.81183 | 0.4351283 | -0.3613826 | 0.7542017 | -0.1225125 | 3.553175 | 0.6494475
Pb | 200 | 300 | 11.34 | 23.02124 | 866.3127 | 28.9 × 10⁻⁶ | 0.129 | 35.3 | 327 | 1749 | 0.7 | 523.7 | 400.2 | 0.3 | 61.97924 | 2.413081e-05 | 35 | 0.6666667 | 86.45067 | Group VI | 1.936768 | 0.4351283 | -0.3613826 | 0.764178 | -0.1168055 | 4.737567 | 0.70756
Pb | 250 | 300 | 11.34 | 23.02124 | 866.3127 | 28.9 × 10⁻⁶ | 0.129 | 35.3 | 327 | 1749 | 0.7 | 556 | 802 | 0.3 | 61.97924 | 2.413081e-05 | 35 | 0.8333333 | 108.0633 | Group VII | 2.033678 | 0.4351283 | -0.3613826 | 1.442446 | 0.1590996 | 5.921959 | 0.7561932
Pb | 300 | 300 | 11.34 | 23.02124 | 866.3127 | 28.9 × 10⁻⁶ | 0.129 | 35.3 | 327 | 1749 | 0.7 | 581.46 | 1519.24 | 0.3 | 61.97924 | 2.413081e-05 | 35 | 1 | 129.676 | Group VII | 2.11286 | 0.4351283 | -0.3613826 | 2.612802 | 0.4171065 | 7.106351 | 0.7984007
Pb | 100 | 600 | 11.34 | 23.02124 | 866.3127 | 28.9 × 10⁻⁶ | 0.129 | 35.3 | 327 | 1749 | 0.7 | 274 | 328.4 | 0.3 | 61.97924 | 2.413081e-05 | 35 | 0.1666667 | 30.56493 | Group V | 1.485223 | 0.8702567 | -0.06035265 | 1.19854 | 0.07865259 | 1.728016 | 0.5190964
Pb | 150 | 600 | 11.34 | 23.02124 | 866.3127 | 28.9 × 10⁻⁶ | 0.129 | 35.3 | 327 | 1749 | 0.7 | 282.94 | 677.11 | 0.3 | 61.97924 | 2.413081e-05 | 35 | 0.25 | 45.84739 | Group V | 1.661315 | 0.8702567 | -0.06035265 | 2.393122 | 0.3789649 | 2.592024 | 0.585741
Pb | 200 | 600 | 11.34 | 23.02124 | 866.3127 | 28.9 × 10⁻⁶ | 0.129 | 35.3 | 327 | 1749 | 0.7 | 293.2 | 942.48 | 0.3 | 61.97924 | 2.413081e-05 | 35 | 0.3333333 | 61.12986 | Group VI | 1.786253 | 0.8702567 | -0.06035265 | 3.214461 | 0.5071082 | 3.456032 | 0.6381531
Pb | 250 | 600 | 11.34 | 23.02124 | 866.3127 | 28.9 × 10⁻⁶ | 0.129 | 35.3 | 327 | 1749 | 0.7 | 532.99 | 982.62 | 0.3 | 61.97924 | 2.413081e-05 | 35 | 0.4166667 | 76.41232 | Group VI | 1.883163 | 0.8702567 | -0.06035265 | 1.843599 | 0.2656665 | 4.320039 | 0.6820157
Pb | 300 | 600 | 11.34 | 23.02124 | 866.3127 | 28.9 × 10⁻⁶ | 0.129 | 35.3 | 327 | 1749 | 0.7 | 543 | 1181.38 | 0.3 | 61.97924 | 2.413081e-05 | 35 | 0.5 | 91.69479 | Group VI | 1.962345 | 0.8702567 | -0.06035265 | 2.175654 | 0.3375898 | 5.184047 | 0.7200829
Pb | 100 | 900 | 11.34 | 23.02124 | 866.3127 | 28.9 × 10⁻⁶ | 0.129 | 35.3 | 327 | 1749 | 0.7 | 216 | 146 | 0.3 | 61.97924 | 2.413081e-05 | 35 | 0.1111111 | 24.95616 | Group V | 1.397178 | 1.305385 | 0.1157386 | 0.6759259 | -0.1701009 | 1.436881 | 0.488674
Pb | 150 | 900 | 11.34 | 23.02124 | 866.3127 | 28.9 × 10⁻⁶ | 0.129 | 35.3 | 327 | 1749 | 0.7 | 294 | 258.22 | 0.3 | 61.97924 | 2.413081e-05 | 35 | 0.1666667 | 37.43424 | Group V | 1.573269 | 1.305385 | 0.1157386 | 0.8782993 | -0.05635745 | 2.155322 | 0.5514128
Pb | 200 | 900 | 11.34 | 23.02124 | 866.3127 | 28.9 × 10⁻⁶ | 0.129 | 35.3 | 327 | 1749 | 0.7 | 356 | 285 | 0.3 | 61.97924 | 2.413081e-05 | 35 | 0.2222222 | 49.91232 | Group V | 1.698208 | 1.305385 | 0.1157386 | 0.8005618 | -0.09660514 | 2.873763 | 0.6007532
Pb | 250 | 900 | 11.34 | 23.02124 | 866.3127 | 28.9 × 10⁻⁶ | 0.129 | 35.3 | 327 | 1749 | 0.7 | 393.12 | 333.35 | 0.3 | 61.97924 | 2.413081e-05 | 35 | 0.2777778 | 62.3904 | Group VI | 1.795118 | 1.305385 | 0.1157386 | 0.8479599 | -0.07162468 | 3.592203 | 0.6420452
Pb | 300 | 900 | 11.34 | 23.02124 | 866.3127 | 28.9 × 10⁻⁶ | 0.129 | 35.3 | 327 | 1749 | 0.7 | 563.38 | 350.3 | 0.3 | 61.97924 | 2.413081e-05 | 35 | 0.3333333 | 74.86848 | Group VI | 1.874299 | 1.305385 | 0.1157386 | 0.6217828 | -0.2063613 | 4.310644 | 0.6778813
Bi | 200 | 200 | 9.78 | 52.158 | 722.5558 | 13.4 × 10⁻⁶ | 0.122 | 7.97 | 271 | 1564 | 0.7 | 246.84 | 363.83 | 0.3 | 82.17 | 6.679741e-06 | 35 | 1 | 176.0059 | Group VII | 2.245527 | 1.047945 | 0.0203384 | 1.473951 | 0.168483 | 10.03414 | 0.8744653
Bi | 200 | 400 | 9.78 | 52.158 | 722.5558 | 13.4 × 10⁻⁶ | 0.122 | 7.97 | 271 | 1564 | 0.7 | 287.63 | 412.89 | 0.3 | 82.17 | 6.679741e-06 | 35 | 0.5 | 124.455 | Group VII | 2.095012 | 2.09589 | 0.3213684 | 1.43549 | 0.1570002 | 7.319857 | 0.7886861
Bi | 200 | 600 | 9.78 | 52.158 | 722.5558 | 13.4 × 10⁻⁶ | 0.122 | 7.97 | 271 | 1564 | 0.7 | 299.76 | 526.28 | 0.3 | 82.17 | 6.679741e-06 | 35 | 0.3333333 | 101.6171 | Group VII | 2.006967 | 3.143834 | 0.4974597 | 1.755671 | 0.2444432 | 6.086614 | 0.7424639
Bi | 200 | 800 | 9.78 | 52.158 | 722.5558 | 13.4 × 10⁻⁶ | 0.122 | 7.97 | 271 | 1564 | 0.7 | 384.13 | 570.44 | 0.3 | 82.17 | 6.679741e-06 | 35 | 0.25 | 88.00296 | Group VI | 1.944497 | 4.191779 | 0.6223984 | 1.485018 | 0.1717317 | 5.339799 | 0.7113212
Bi | 200 | 1200 | 9.78 | 52.158 | 722.5558 | 13.4 × 10⁻⁶ | 0.122 | 7.97 | 271 | 1564 | 0.7 | 410.67 | 752.65 | 0.3 | 82.17 | 6.679741e-06 | 35 | 0.1666667 | 71.85412 | Group VI | 1.856452 | 6.287669 | 0.7984897 | 1.832737 | 0.2631001 | 4.440155 | 0.6696332
Bi | 200 | 1600 | 9.78 | 52.158 | 722.5558 | 13.4 × 10⁻⁶ | 0.122 | 7.97 | 271 | 1564 | 0.7 | 364.68 | 1099.56 | 0.3 | 82.17 | 6.679741e-06 | 35 | 0.125 | 62.22749 | Group VI | 1.793982 | 8.383558 | 0.9234284 | 3.015137 | 0.479307 | 3.895357 | 0.6415453
Bi | 350 | 400 | 9.78 | 52.158 | 722.5558 | 13.4 × 10⁻⁶ | 0.122 | 7.97 | 271 | 1564 | 0.7 | 379.27 | 437.33 | 0.3 | 82.17 | 6.679741e-06 | 35 | 0.875 | 217.7962 | Group VIII | 2.33805 | 2.09589 | 0.3213684 | 1.153084 | 0.06186078 | 12.80975 | 0.9317624
Bi | 350 | 600 | 9.78 | 52.158 | 722.5558 | 13.4 × 10⁻⁶ | 0.122 | 7.97 | 271 | 1564 | 0.7 | 336 | 611.22 | 0.3 | 82.17 | 6.679741e-06 | 35 | 0.5833333 | 177.8299 | Group VII | 2.250005 | 3.143834 | 0.4974597 | 1.819107 | 0.2598583 | 10.65158 | 0.8771551
Bi | 350 | 800 | 9.78 | 52.158 | 722.5558 | 13.4 × 10⁻⁶ | 0.122 | 7.97 | 271 | 1564 | 0.7 | 355.5 | 733.58 | 0.3 | 82.17 | 6.679741e-06 | 35 | 0.4375 | 154.0052 | Group VII | 2.187535 | 4.191779 | 0.6223984 | 2.063516 | 0.3146079 | 9.344648 | 0.8403627
Bi | 350 | 1000 | 9.78 | 52.158 | 722.5558 | 13.4 × 10⁻⁶ | 0.122 | 7.97 | 271 | 1564 | 0.7 | 512.89 | 665.75 | 0.3 | 82.17 | 6.679741e-06 | 35 | 0.35 | 137.7464 | Group VII | 2.13908 | 5.239724 | 0.7193084 | 1.298037 | 0.1132869 | 8.442402 | 0.8128905
Bi | 350 | 1200 | 9.78 | 52.158 | 722.5558 | 13.4 × 10⁻⁶ | 0.122 | 7.97 | 271 | 1564 | 0.7 | 514.43 | 1012.21 | 0.3 | 82.17 | 6.679741e-06 | 35 | 0.2916667 | 125.7447 | Group VII | 2.09949 | 6.287669 | 0.7984897 | 1.967634 | 0.2939443 | 7.770271 | 0.791112
Bi | 350 | 1600 | 9.78 | 52.158 | 722.5558 | 13.4 × 10⁻⁶ | 0.122 | 7.97 | 271 | 1564 | 0.7 | 541.1 | 1062.91 | 0.3 | 82.17 | 6.679741e-06 | 35 | 0.21875 | 108.8981 | Group VII | 2.03702 | 8.383558 | 0.9234284 | 1.96435 | 0.293219 | 6.816874 | 0.7579287
Bi | 350 | 2000 | 9.78 | 52.158 | 722.5558 | 13.4 × 10⁻⁶ | 0.122 | 7.97 | 271 | 1564 | 0.7 | 545 | 1467.26 | 0.3 | 82.17 | 6.679741e-06 | 35 | 0.175 | 97.40143 | Group VI | 1.988565 | 10.47945 | 1.020338 | 2.69222 | 0.4301106 | 6.15869 | 0.7331513
Bi | 350 | 2400 | 9.78 | 52.158 | 722.5558 | 13.4 × 10⁻⁶ | 0.122 | 7.97 | 271 | 1564 | 0.7 | 501.22 | 1927 | 0.3 | 82.17 | 6.679741e-06 | 35 | 0.1458333 | 88.91493 | Group VI | 1.948975 | 12.57534 | 1.09952 | 3.844619 | 0.5848533 | 5.668374 | 0.7135092
Bi | 100 | 300 | 9.78 | 52.158 | 722.5558 | 13.4 × 10⁻⁶ | 0.122 | 7.97 | 271 | 1564 | 0.7 | 469.67 | 363.24 | 0.3 | 82.17 | 6.679741e-06 | 35 | 0.3333333 | 71.85412 | Group VI | 1.856452 | 1.571917 | 0.1964297 | 0.7733941 | -0.1115992 | 4.1718 | 0.6696332
Bi | 150 | 300 | 9.78 | 52.158 | 722.5558 | 13.4 × 10⁻⁶ | 0.122 | 7.97 | 271 | 1564 | 0.7 | 476 | 1075.19 | 0.3 | 82.17 | 6.679741e-06 | 35 | 0.5 | 107.7812 | Group VII | 2.032543 | 1.571917 | 0.1964297 | 2.258803 | 0.3538783 | 6.2577 | 0.7556045
Bi | 200 | 300 | 9.78 | 52.158 | 722.5558 | 13.4 × 10⁻⁶ | 0.122 | 7.97 | 271 | 1564 | 0.7 | 374.79 | 1318.93 | 0.3 | 82.17 | 6.679741e-06 | 35 | 0.6666667 | 143.7082 | Group VII | 2.157482 | 1.571917 | 0.1964297 | 3.519117 | 0.5464338 | 8.3436 | 0.823216
Bi | 100 | 600 | 9.78 | 52.158 | 722.5558 | 13.4 × 10⁻⁶ | 0.122 | 7.97 | 271 | 1564 | 0.7 | 304.54 | 185.2 | 0.3 | 82.17 | 6.679741e-06 | 35 | 0.1666667 | 50.80853 | Group VI | 1.705937 | 3.143834 | 0.4974597 | 0.6081303 | -0.2160034 | 3.043307 | 0.6039466
Bi | 150 | 600 | 9.78 | 52.158 | 722.5558 | 13.4 × 10⁻⁶ | 0.122 | 7.97 | 271 | 1564 | 0.7 | 286.98 | 1081.59 | 0.3 | 82.17 | 6.679741e-06 | 35 | 0.25 | 76.2128 | Group VI | 1.882028 | 3.143834 | 0.4974597 | 3.768869 | 0.576211 | 4.564961 | 0.6814847
Bi | 200 | 600 | 9.78 | 52.158 | 722.5558 | 13.4 × 10⁻⁶ | 0.122 | 7.97 | 271 | 1564 | 0.7 | 396.37 | 1222.94 | 0.3 | 82.17 | 6.679741e-06 | 35 | 0.3333333 | 101.6171 | Group VII | 2.006967 | 3.143834 | 0.4974597 | 3.08535 | 0.4893044 | 6.086614 | 0.7424639
Bi | 250 | 600 | 9.78 | 52.158 | 722.5558 | 13.4 × 10⁻⁶ | 0.122 | 7.97 | 271 | 1564 | 0.7 | 338.51 | 1645.22 | 0.3 | 82.17 | 6.679741e-06 | 35 | 0.4166667 | 127.0213 | Group VII | 2.103877 | 3.143834 | 0.4974597 | 4.860181 | 0.6866525 | 7.608268 | 0.7934962
Bi | 300 | 600 | 9.78 | 52.158 | 722.5558 | 13.4 × 10⁻⁶ | 0.122 | 7.97 | 271 | 1564 | 0.7 | 518.56 | 1692.52 | 0.3 | 82.17 | 6.679741e-06 | 35 | 0.5 | 152.4256 | Group VII | 2.183058 | 3.143834 | 0.4974597 | 3.263885 | 0.5137348 | 9.129922 | 0.8377857
Bi | 100 | 900 | 9.78 | 52.158 | 722.5558 | 13.4 × 10⁻⁶ | 0.122 | 7.97 | 271 | 1564 | 0.7 | 264 | 507 | 0.3 | 82.17 | 6.679741e-06 | 35 | 0.1111111 | 41.48499 | Group V | 1.617891 | 4.715752 | 0.6735509 | 1.920455 | 0.283404 | 2.530574 | 0.5685514
Bi | 150 | 900 | 9.78 | 52.158 | 722.5558 | 13.4 × 10⁻⁶ | 0.122 | 7.97 | 271 | 1564 | 0.7 | 322.93 | 838 | 0.3 | 82.17 | 6.679741e-06 | 35 | 0.1666667 | 62.22749 | Group VI | 1.793982 | 4.715752 | 0.6735509 | 2.59499 | 0.4141356 | 3.795861 | 0.6415453
Bi | 200 | 900 | 9.78 | 52.158 | 722.5558 | 13.4 × 10⁻⁶ | 0.122 | 7.97 | 271 | 1564 | 0.7 | 359.6 | 722 | 0.3 | 82.17 | 6.679741e-06 | 35 | 0.2222222 | 82.96999 | Group VI | 1.918921 | 4.715752 | 0.6735509 | 2.007786 | 0.3027175 | 5.061147 | 0.6989507
Bi | 250 | 900 | 9.78 | 52.158 | 722.5558 | 13.4 × 10⁻⁶ | 0.122 | 7.97 | 271 | 1564 | 0.7 | 360.38 | 1193 | 0.3 | 82.17 | 6.679741e-06 | 35 | 0.2777778 | 103.7125 | Group VII | 2.015831 | 4.715752 | 0.6735509 | 3.310395 | 0.5198798 | 6.326434 | 0.7469922
Bi | 300 | 900 | 9.78 | 52.158 | 722.5558 | 13.4 × 10⁻⁶ | 0.122 | 7.97 | 271 | 1564 | 0.7 | 364.45 | 1233 | 0.3 | 82.17 | 6.679741e-06 | 35 | 0.3333333 | 124.455 | Group VII | 2.095012 | 4.715752 | 0.6735509 | 3.38318 | 0.5293251 | 7.591721 | 0.7886861
Nb | 200 | 200 | 8.57 | 322.9057 | 7319.197 | 7.3 × 10⁻⁶ | 0.265 | 53.7 | 2477 | 4744 | 0.65 | 245.22 | 178.43 | 0.35 | 972.6857 | 2.364545e-05 | 35 | 1 | 10.52153 | Group IV | 1.022079 | 0.29604 | -0.5286495 | 0.7276323 | -0.138088 | 0.5666878 | 0.3778133
Nb | 200 | 400 | 8.57 | 322.9057 | 7319.197 | 7.3 × 10⁻⁶ | 0.265 | 53.7 | 2477 | 4744 | 0.65 | 210.52 | 113.7 | 0.35 | 972.6857 | 2.364545e-05 | 35 | 0.5 | 7.439845 | Group III | 0.8715639 | 0.5920801 | -0.2276196 | 0.5400912 | -0.2675329 | 0.4133959 | 0.3407524
Nb | 200 | 600 | 8.57 | 322.9057 | 7319.197 | 7.3 × 10⁻⁶ | 0.265 | 53.7 | 2477 | 4744 | 0.65 | 111.79 | 32.67 | 0.35 | 972.6857 | 2.364545e-05 | 35 | 0.3333333 | 6.074608 | Group III | 0.7835182 | 0.8881201 | -0.0515283 | 0.2922444 | -0.5342538 | 0.3437474 | 0.3207821
Nb | 200 | 800 | 8.57 | 322.9057 | 7319.197 | 7.3 × 10⁻⁶ | 0.265 | 53.7 | 2477 | 4744 | 0.65 | 111.55 | 28.2 | 0.35 | 972.6857 | 2.364545e-05 | 35 | 0.25 | 5.260765 | Group III | 0.7210489 | 1.18416 | 0.07341044 | 0.2528014 | -0.5972205 | 0.3015703 | 0.3073268
Nb | 200 | 1200 | 8.57 | 322.9057 | 7319.197 | 7.3 × 10⁻⁶ | 0.265 | 53.7 | 2477 | 4744 | 0.65 | 73.68 | 17.91 | 0.35 | 972.6857 | 2.364545e-05 | 35 | 0.1666667 | 4.295396 | Group II | 0.6330032 | 1.77624 | 0.2495017 | 0.2430782 | -0.614254 | 0.250762 | 0.2893155
Nb | 200 | 1600 | 8.57 | 322.9057 | 7319.197 | 7.3 × 10⁻⁶ | 0.265 | 53.7 | 2477 | 4744 | 0.65 | 75.05 | 16.66 | 0.35 | 972.6857 | 2.364545e-05 | 35 | 0.125 | 3.719922 | Group II | 0.5705339 | 2.36832 | 0.3744404 | 0.2219853 | -0.6536757 | 0.219994 | 0.2771801
Nb | 200 | 2000 | 8.57 | 322.9057 | 7319.197 | 7.3 × 10⁻⁶ | 0.265 | 53.7 | 2477 | 4744 | 0.65 | 55.43 | 10.2 | 0.35 | 972.6857 | 2.364545e-05 | 35 | 0.1 | 3.3272 | Group II | 0.5220789 | 2.9604 | 0.4713505 | 0.1840159 | -0.7351447 | 0.1987531 | 0.2681188
Nb | 200 | 2400 | 8.57 | 322.9057 | 7319.197 | 7.3 × 10⁻⁶ | 0.265 | 53.7 | 2477 | 4744 | 0.65 | 41.5 | 7.12 | 0.35 | 972.6857 | 2.364545e-05 | 35 | 0.08333333 | 3.037304 | Group II | 0.4824883 | 3.55248 | 0.5505317 | 0.1715663 | -0.7655681 | 0.1829296 | 0.2609355
Nb | 350 | 400 | 8.57 | 322.9057 | 7319.197 | 7.3 × 10⁻⁶ | 0.265 | 53.7 | 2477 | 4744 | 0.65 | 293.56 | 178.25 | 0.35 | 972.6857 | 2.364545e-05 | 35 | 0.875 | 13.01973 | Group IV | 1.114602 | 0.5920801 | -0.2276196 | 0.6072013 | -0.2166673 | 0.7234429 | 0.4025686
Nb | 350 | 600 | 8.57 | 322.9057 | 7319.197 | 7.3 × 10⁻⁶ | 0.265 | 53.7 | 2477 | 4744 | 0.65 | 211.12 | 103.84 | 0.35 | 972.6857 | 2.364545e-05 | 35 | 0.5833333 | 10.63056 | Group IV | 1.026556 | 0.8881201 | -0.0515283 | 0.491853 | -0.3081647 | 0.6015579 | 0.3789755
Nb | 350 | 800 | 8.57 | 322.9057 | 7319.197 | 7.3 × 10⁻⁶ | 0.265 | 53.7 | 2477 | 4744 | 0.65 | 150.31 | 71.41 | 0.35 | 972.6857 | 2.364545e-05 | 35 | 0.4375 | 9.206338 | Group III | 0.9640869 | 1.18416 | 0.07341044 | 0.4750848 | -0.3232288 | 0.527748 | 0.3630793
Nb | 350 | 1000 | 8.57 | 322.9057 | 7319.197 | 7.3 × 10⁻⁶ | 0.265 | 53.7 | 2477 | 4744 | 0.65 | 78.5 | 24.45 | 0.35 | 972.6857 | 2.364545e-05 | 35 | 0.35 | 8.234399 | Group III | 0.9156319 | 1.4802 | 0.1703205 | 0.311465 | -0.5065908 | 0.4767927 | 0.3512099
Nb | 350 | 1200 | 8.57 | 322.9057 | 7319.197 | 7.3 × 10⁻⁶ | 0.265 | 53.7 | 2477 | 4744 | 0.65 | 48.45 | 10.78 | 0.35 | 972.6857 | 2.364545e-05 | 35 | 0.2916667 | 7.516944 | Group III | 0.8760413 | 1.77624 | 0.2495017 | 0.2224974 | -0.652675 | 0.4388335 | 0.3418005
Nb | 350 | 1600 | 8.57 | 322.9057 | 7319.197 | 7.3 × 10⁻⁶ | 0.265 | 53.7 | 2477 | 4744 | 0.65 | 52.28 | 12.36 | 0.35 | 972.6857 | 2.364545e-05 | 35 | 0.21875 | 6.509864 | Group III | 0.8135719 | 2.36832 | 0.3744404 | 0.2364193 | -0.6263171 | 0.3849895 | 0.3274636
Nb | 350 | 2000 | 8.57 | 322.9057 | 7319.197 | 7.3 × 10⁻⁶ | 0.265 | 53.7 | 2477 | 4744 | 0.65 | 48.95 | 5 | 0.35 | 972.6857 | 2.364545e-05 | 35 | 0.175 | 5.8226 | Group III | 0.7651169 | 2.9604 | 0.4713505 | 0.102145 | -0.9907827 | 0.3478179 | 0.3167585
Nb | 350 | 2400 | 8.57 | 322.9057 | 7319.197 | 7.3 × 10⁻⁶ | 0.265 | 53.7 | 2477 | 4744 | 0.65 | 31.67 | 4.69 | 0.35 | 972.6857 | 2.364545e-05 | 35 | 0.1458333 | 5.315282 | Group III | 0.7255263 | 3.55248 | 0.5505317 | 0.1480897 | -0.8294752 | 0.3201268 | 0.3082721
Nb | 100 | 300 | 8.57 | 322.9057 | 7319.197 | 7.3 × 10⁻⁶ | 0.265 | 53.7 | 2477 | 4744 | 0.65 | 123.74 | 58 | 0.35 | 972.6857 | 2.364545e-05 | 35 | 0.3333333 | 4.295396 | Group II | 0.6330032 | 0.4440601 | -0.3525583 | 0.4687247 | -0.3290821 | 0.2356064 | 0.2893155
Nb | 150 | 300 | 8.57 | 322.9057 | 7319.197 | 7.3 × 10⁻⁶ | 0.265 | 53.7 | 2477 | 4744 | 0.65 | 278 | 90.35 | 0.35 | 972.6857 | 2.364545e-05 | 35 | 0.5 | 6.443095 | Group III | 0.8090945 | 0.4440601 | -0.3525583 | 0.325 | -0.4881166 | 0.3534096 | 0.3264595
Nb | 200 | 300 | 8.57 | 322.9057 | 7319.197 | 7.3 × 10⁻⁶ | 0.265 | 53.7 | 2477 | 4744 | 0.65 | 300.7 | 139.1 | 0.35 | 972.6857 | 2.364545e-05 | 35 | 0.6666667 | 8.590793 | Group III | 0.9340332 | 0.4440601 | -0.3525583 | 0.4625873 | -0.3348063 | 0.4712128 | 0.355671
Nb | 250 | 300 | 8.57 | 322.9057 | 7319.197 | 7.3 × 10⁻⁶ | 0.265 | 53.7 | 2477 | 4744 | 0.65 | 352 | 174.9 | 0.35 | 972.6857 | 2.364545e-05 | 35 | 0.8333333 | 10.73849 | Group IV | 1.030943 | 0.4440601 | -0.3525583 | 0.496875 | -0.3037529 | 0.589016 | 0.3801176
Nb | 300 | 300 | 8.57 | 322.9057 | 7319.197 | 7.3 × 10⁻⁶ | 0.265 | 53.7 | 2477 | 4744 | 0.65 | 370.59 | 209 | 0.35 | 972.6857 | 2.364545e-05 | 35 | 1 | 12.88619 | Group IV | 1.110125 | 0.4440601 | -0.3525583 | 0.5639656 | -0.2487474 | 0.7068192 | 0.4013341
Nb | 100 | 600 | 8.57 | 322.9057 | 7319.197 | 7.3 × 10⁻⁶ | 0.265 | 53.7 | 2477 | 4744 | 0.65 | 184.42 | 94.48 | 0.35 | 972.6857 | 2.364545e-05 | 35 | 0.1666667 | 3.037304 | Group II | 0.4824883 | 0.8881201 | -0.0515283 | 0.5123089 | -0.2904681 | 0.1718737 | 0.2609355
Nb | 150 | 600 | 8.57 | 322.9057 | 7319.197 | 7.3 × 10⁻⁶ | 0.265 | 53.7 | 2477 | 4744 | 0.65 | 249.72 | 125.79 | 0.35 | 972.6857 | 2.364545e-05 | 35 | 0.25 | 4.555956 | Group II | 0.6585795 | 0.8881201 | -0.0515283 | 0.5037242 | -0.2978072 | 0.2578105 | 0.294436
Nb | 200 | 600 | 8.57 | 322.9057 | 7319.197 | 7.3 × 10⁻⁶ | 0.265 | 53.7 | 2477 | 4744 | 0.65 | 301 | 144.47 | 0.35 | 972.6857 | 2.364545e-05 | 35 | 0.3333333 | 6.074608 | Group III | 0.7835182 | 0.8881201 | -0.0515283 | 0.4799668 | -0.3187888 | 0.3437474 | 0.3207821
Nb | 250 | 600 | 8.57 | 322.9057 | 7319.197 | 7.3 × 10⁻⁶ | 0.265 | 53.7 | 2477 | 4744 | 0.65 | 341.7 | 159 | 0.35 | 972.6857 | 2.364545e-05 | 35 | 0.4166667 | 7.59326 | Group III | 0.8804283 | 0.8881201 | -0.0515283 | 0.4653205 | -0.3322479 | 0.4296842 | 0.3428306
Nb | 300 | 600 | 8.57 | 322.9057 | 7319.197 | 7.3 × 10⁻⁶ | 0.265 | 53.7 | 2477 | 4744 | 0.65 | 385.77 | 191.6 | 0.35 | 972.6857 | 2.364545e-05 | 35 | 0.5 | 9.111912 | Group III | 0.9596095 | 0.8881201 | -0.0515283 | 0.496669 | -0.3039329 | 0.5156211 | 0.3619659
Nb | 100 | 900 | 8.57 | 322.9057 | 7319.197 | 7.3 × 10⁻⁶ | 0.265 | 53.7 | 2477 | 4744 | 0.65 | 237.53 | 119.32 | 0.35 | 972.6857 | 2.364545e-05 | 35 | 0.1111111 | 2.479948 | Group I | 0.3944426 | 1.33218 | 0.124563 | 0.5023365 | -0.2990052 | 0.1429166 | 0.245643
Nb | 150 | 900 | 8.57 | 322.9057 | 7319.197 | 7.3 × 10⁻⁶ | 0.265 | 53.7 | 2477 | 4744 | 0.65 | 432 | 202.59 | 0.35 | 972.6857 | 2.364545e-05 | 35 | 0.1666667 | 3.719922 | Group II | 0.5705339 | 1.33218 | 0.124563 | 0.4689583 | -0.3288657 | 0.2143749 | 0.2771801
Nb | 200 | 900 | 8.57 | 322.9057 | 7319.197 | 7.3 × 10⁻⁶ | 0.265 | 53.7 | 2477 | 4744 | 0.65 | 363.34 | 215.56 | 0.35 | 972.6857 | 2.364545e-05 | 35 | 0.2222222 | 4.959897 | Group II | 0.6954726 | 1.33218 | 0.124563 | 0.5932735 | -0.226745 | 0.2858331 | 0.3019822
Nb | 250 | 900 | 8.57 | 322.9057 | 7319.197 | 7.3 × 10⁻⁶ | 0.265 | 53.7 | 2477 | 4744 | 0.65 | 360.57 | 231 | 0.35 | 972.6857 | 2.364545e-05 | 35 | 0.2777778 | 6.199871 | Group III | 0.7923826 | 1.33218 | 0.124563 | 0.6406523 | -0.1933776 | 0.3572914 | 0.3227385
Nb | 300 | 900 | 8.57 | 322.9057 | 7319.197 | 7.3 × 10⁻⁶ | 0.265 | 53.7 | 2477 | 4744 | 0.65 | 548 | 159 | 0.35 | 972.6857 | 2.364545e-05 | 35 | 0.3333333 | 7.439845 | Group III | 0.8715639 | 1.33218 | 0.124563 | 0.290146 | -0.5373834 | 0.4287497 | 0.3407524
Mo | 200 | 200 | 10.28 | 375.1954 | 6253.257 | 4.8 × 10⁻⁶ | 0.251 | 138 | 2623 | 4639 | 0.7 | 154.2 | 86.19 | 0.3 | 1027.293 | 5.348257e-05 | 35 | 1 | 4.733316 | Group II | 0.6751655 | 0.1308838 | -0.8831142 | 0.5589494 | -0.2526275 | 0.2457481 | 0.2978049
Mo | 200 | 400 | 10.28 | 375.1954 | 6253.257 | 4.8 × 10⁻⁶ | 0.251 | 138 | 2623 | 4639 | 0.7 | 100.11 | 52.49 | 0.3 | 1027.293 | 5.348257e-05 | 35 | 0.5 | 3.34696 | Group II | 0.5246505 | 0.2617675 | -0.5820842 | 0.5243232 | -0.2804009 | 0.179272 | 0.2685922
Mo | 200 | 600 | 10.28 | 375.1954 | 6253.257 | 4.8 × 10⁻⁶ | 0.251 | 138 | 2623 | 4639 | 0.7 | 82.56 | 44.47 | 0.3 | 1027.293 | 5.348257e-05 | 35 | 0.3333333 | 2.732781 | Group I | 0.4366049 | 0.3926513 | -0.405993 | 0.5386386 | -0.2687026 | 0.1490685 | 0.252851
Mo | 200 | 800 | 10.28 | 375.1954 | 6253.257 | 4.8 × 10⁻⁶ | 0.251 | 138 | 2623 | 4639 | 0.7 | 53 | 27.23 | 0.3 | 1027.293 | 5.348257e-05 | 35 | 0.25 | 2.366658 | Group I | 0.3741355 | 0.5235351 | -0.2810542 | 0.5137736 | -0.2892282 | 0.1307781 | 0.2422451
Mo | 200 | 1200 | 10.28 | 375.1954 | 6253.257 | 4.8 × 10⁻⁶ | 0.251 | 138 | 2623 | 4639 | 0.7 | 52.61 | 18.81 | 0.3 | 1027.293 | 5.348257e-05 | 35 | 0.1666667 | 1.932368 | Group I | 0.2860899 | 0.7853026 | -0.104963 | 0.3575366 | -0.4466795 | 0.1087447 | 0.228048
Mo | 200 | 1600 | 10.28 | 375.1954 | 6253.257 | 4.8 × 10⁻⁶ | 0.251 | 138 | 2623 | 4639 | 0.7 | 45.51 | 15.42 | 0.3 | 1027.293 | 5.348257e-05 | 35 | 0.125 | 1.67348 | Group I | 0.2236205 | 1.04707 | 0.01997578 | 0.3388266 | -0.4700225 | 0.09540194 | 0.2184824
Mo | 200 | 2000 | 10.28 | 375.1954 | 6253.257 | 4.8 × 10⁻⁶ | 0.251 | 138 | 2623 | 4639 | 0.7 | 39.76 | 13.05 | 0.3 | 1027.293 | 5.348257e-05 | 35 | 0.1 | 1.496806 | Group I | 0.1751655 | 1.308838 | 0.1168858 | 0.3282193 | -0.4838359 | 0.08619067 | 0.21134
Mo | 200 | 2400 | 10.28 | 375.1954 | 6253.257 | 4.8 × 10⁻⁶ | 0.251 | 138 | 2623 | 4639 | 0.7 | 22.25 | 12 | 0.3 | 1027.293 | 5.348257e-05 | 35 | 0.08333333 | 1.366391 | Group I | 0.1355749 | 1.570605 | 0.196067 | 0.5393258 | -0.2681488 | 0.07932871 | 0.205678
Mo | 350 | 400 | 10.28 | 375.1954 | 6253.257 | 4.8 × 10⁻⁶ | 0.251 | 138 | 2623 | 4639 | 0.7 | 128.9 | 70.47 | 0.3 | 1027.293 | 5.348257e-05 | 35 | 0.875 | 5.85718 | Group III | 0.7676886 | 0.2617675 | -0.5820842 | 0.5467029 | -0.2622486 | 0.3137261 | 0.3173178
Mo | 350 | 600 | 10.28 | 375.1954 | 6253.257 | 4.8 × 10⁻⁶ | 0.251 | 138 | 2623 | 4639 | 0.7 | 112.47 | 56.95 | 0.3 | 1027.293 | 5.348257e-05 | 35 | 0.5833333 | 4.782367 | Group II | 0.6796429 | 0.3926513 | -0.405993 | 0.5063573 | -0.295543 | 0.2608698 | 0.2987209
Mo | 350 | 800 | 10.28 | 375.1954 | 6253.257 | 4.8 × 10⁻⁶ | 0.251 | 138 | 2623 | 4639 | 0.7 | 96.67 | 49.37 | 0.3 | 1027.293 | 5.348257e-05 | 35 | 0.4375 | 4.141652 | Group II | 0.6171736 | 0.5235351 | -0.2810542 | 0.5107065 | -0.2918286 | 0.2288616 | 0.286191
Mo | 350 | 1000 | 10.28 | 375.1954 | 6253.257 | 4.8 × 10⁻⁶ | 0.251 | 138 | 2623 | 4639 | 0.7 | 81 | 33.1 | 0.3 | 1027.293 | 5.348257e-05 | 35 | 0.35 | 3.704406 | Group II | 0.5687186 | 0.6544188 | -0.1841442 | 0.408642 | -0.388657 | 0.2067645 | 0.2768352
Mo | 350 | 1200 | 10.28 | 375.1954 | 6253.257 | 4.8 × 10⁻⁶ | 0.251 | 138 | 2623 | 4639 | 0.7 | 58.26 | 25.08 | 0.3 | 1027.293 | 5.348257e-05 | 35 | 0.2916667 | 3.381644 | Group II | 0.5291279 | 0.7853026 | -0.104963 | 0.430484 | -0.3660429 | 0.1903032 | 0.2694184
Mo | 350 | 1600 | 10.28 | 375.1954 | 6253.257 | 4.8 × 10⁻⁶ | 0.251 | 138 | 2623 | 4639 | 0.7 | 52.6 | 22.75 | 0.3 | 1027.293 | 5.348257e-05 | 35 | 0.21875 | 2.92859 | Group I | 0.4666586 | 1.04707 | 0.01997578 | 0.4325095 | -0.3640043 | 0.1669534 | 0.2581176
Mo | 350 | 2000 | 10.28 | 375.1954 | 6253.257 | 4.8 × 10⁻⁶ | 0.251 | 138 | 2623 | 4639 | 0.7 | 48.71 | 21 | 0.3 | 1027.293 | 5.348257e-05 | 35 | 0.175 | 2.61941 | Group I | 0.4182036 | 1.308838 | 0.1168858 | 0.431123 | -0.3653988 | 0.1508337 | 0.2496795
Mo | 350 | 2400 | 10.28 | 375.1954 | 6253.257 | 4.8 × 10⁻⁶ | 0.251 | 138 | 2623 | 4639 | 0.7 | 44.18 | 14.6 | 0.3 | 1027.293 | 5.348257e-05 | 35 | 0.1458333 | 2.391184 | Group I | 0.3786129 | 1.570605 | 0.196067 | 0.3304663 | -0.4808729 | 0.1388252 | 0.2429902
Mo | 100 | 300 | 10.28 | 375.1954 | 6253.257 | 4.8 × 10⁻⁶ | 0.251 | 138 | 2623 | 4639 | 0.7 | 152.52 | 87.29 | 0.3 | 1027.293 | 5.348257e-05 | 35 | 0.3333333 | 1.932368 | Group I | 0.2860899 | 0.1963257 | -0.707023 | 0.5723184 | -0.2423623 | 0.1021724 | 0.228048
Mo | 150 | 300 | 10.28 | 375.1954 | 6253.257 | 4.8 × 10⁻⁶ | 0.251 | 138 | 2623 | 4639 | 0.7 | 163.27 | 85.24 | 0.3 | 1027.293 | 5.348257e-05 | 35 | 0.5 | 2.898552 | Group I | 0.4621811 | 0.1963257 | -0.707023 | 0.52208 | -0.282263 | 0.1532585 | 0.2573261
Mo | 200 | 300 | 10.28 | 375.1954 | 6253.257 | 4.8 × 10⁻⁶ | 0.251 | 138 | 2623 | 4639 | 0.7 | 267.75 | 134.81 | 0.3 | 1027.293 | 5.348257e-05 | 35 | 0.6666667 | 3.864736 | Group II | 0.5871199 | 0.1963257 | -0.707023 | 0.5034921 | -0.2980074 | 0.2043447 | 0.2803516
Mo | 250 | 300 | 10.28 | 375.1954 | 6253.257 | 4.8 × 10⁻⁶ | 0.251 | 138 | 2623 | 4639 | 0.7 | 239.69 | 119.48 | 0.3 | 1027.293 | 5.348257e-05 | 35 | 0.8333333 | 4.83092 | Group II | 0.6840299 | 0.1963257 | -0.707023 | 0.4984772 | -0.3023547 | 0.2554309 | 0.2996212
Mo | 300 | 300 | 10.28 | 375.1954 | 6253.257 | 4.8 × 10⁻⁶ | 0.251 | 138 | 2623 | 4639 | 0.7 | 257 | 130.5 | 0.3 | 1027.293 | 5.348257e-05 | 35 | 1 | 5.797105 | Group III | 0.7632111 | 0.1963257 | -0.707023 | 0.5077821 | -0.2943226 | 0.3065171 | 0.3163447
Mo | 100 | 600 | 10.28 | 375.1954 | 6253.257 | 4.8 × 10⁻⁶ | 0.251 | 138 | 2623 | 4639 | 0.7 | 130.91 | 21 | 0.3 | 1027.293 | 5.348257e-05 | 35 | 0.1666667 | 1.366391 | Group I | 0.1355749 | 0.3926513 | -0.405993 | 0.1604156 | -0.7947535 | 0.07453423 | 0.205678
Mo | 150 | 600 | 10.28 | 375.1954 | 6253.257 | 4.8 × 10⁻⁶ | 0.251 | 138 | 2623 | 4639 | 0.7 | 111.87 | 28 | 0.3 | 1027.293 | 5.348257e-05 | 35 | 0.25 | 2.049586 | Group I | 0.3116661 | 0.3926513 | -0.405993 | 0.2502905 | -0.6015556 | 0.1118013 | 0.2320841
Mo | 200 | 600 | 10.28 | 375.1954 | 6253.257 | 4.8 × 10⁻⁶ | 0.251 | 138 | 2623 | 4639 | 0.7 | 122 | 32.99 | 0.3 | 1027.293 | 5.348257e-05 | 35 | 0.3333333 | 2.732781 | Group I | 0.4366049 | 0.3926513 | -0.405993 | 0.2704098 | -0.5679775 | 0.1490685 | 0.252851
Mo | 250 | 600 | 10.28 | 375.1954 | 6253.257 | 4.8 × 10⁻⁶ | 0.251 | 138 | 2623 | 4639 | 0.7 | 139 | 49.2 | 0.3 | 1027.293 | 5.348257e-05 | 35 | 0.4166667 | 3.415977 | Group II | 0.5335149 | 0.3926513 | -0.405993 | 0.3539568 | -0.4510497 | 0.1863356 | 0.2702303
Mo | 300 | 600 | 10.28 | 375.1954 | 6253.257 | 4.8 × 10⁻⁶ | 0.251 | 138 | 2623 | 4639 | 0.7 | 156.9 | 73.75 | 0.3 | 1027.293 | 5.348257e-05 | 35 | 0.5 | 4.099172 | Group II | 0.6126961 | 0.3926513 | -0.405993 | 0.4700446 | -0.3278609 | 0.2236027 | 0.2853134
Mo | 100 | 900 | 10.28 | 375.1954 | 6253.257 | 4.8 × 10⁻⁶ | 0.251 | 138 | 2623 | 4639 | 0.7 | 155.92 | 63.5 | 0.3 | 1027.293 | 5.348257e-05 | 35 | 0.1111111 | 1.115653 | Group I | 0.04752925 | 0.588977 | -0.2299017 | 0.4072601 | -0.3901281 | 0.06197677 | 0.1936239
Mo | 150 | 900 | 10.28 | 375.1954 | 6253.257 | 4.8 × 10⁻⁶ | 0.251 | 138 | 2623 | 4639 | 0.7 | 144.4 | 96.54 | 0.3 | 1027.293 | 5.348257e-05 | 35 | 0.1666667 | 1.67348 | Group I | 0.2236205 | 0.588977 | -0.2299017 | 0.6685596 | -0.1748599 | 0.09296516 | 0.2184824
Mo | 200 | 900 | 10.28 | 375.1954 | 6253.257 | 4.8 × 10⁻⁶ | 0.251 | 138 | 2623 | 4639 | 0.7 | 165 | 112 | 0.3 | 1027.293 | 5.348257e-05 | 35 | 0.2222222 | 2.231307 | Group I | 0.3485592 | 0.588977 | -0.2299017 | 0.6787879 | -0.1682659 | 0.1239535 | 0.2380322
Mo | 250 | 900 | 10.28 | 375.1954 | 6253.257 | 4.8 × 10⁻⁶ | 0.251 | 138 | 2623 | 4639 | 0.7 | 182 | 131 | 0.3 | 1027.293 | 5.348257e-05 | 35 | 0.2777778 | 2.789133 | Group I | 0.4454693 | 0.588977 | -0.2299017 | 0.7197802 | -0.1428001 | 0.1549419 | 0.2543931
Mo | 300 | 900 | 10.28 | 375.1954 | 6253.257 | 4.8 × 10⁻⁶ | 0.251 | 138 | 2623 | 4639 | 0.7 | 198 | 148 | 0.3 | 1027.293 | 5.348257e-05 | 35 | 0.3333333 | 3.34696 | Group II | 0.5246505 | 0.588977 | -0.2299017 | 0.7474747 | -0.1264035 | 0.1859303 | 0.2685922
Ta | 200 | 200 | 16.69 | 202.2682 | 4049.785 | 6.3 × 10⁻⁶ | 0.14 | 57 | 3017 | 5458 | 0.7 | 191 | 35 | 0.3 | 621.1482 | 2.439442e-05 | 35 | 1 | 7.139412 | Group III | 0.8536624 | 0.2869509 | -0.5421924 | 0.1832461 | -0.7369653 | 0.3839887 | 0.3365937
Ta | 200 | 400 | 16.69 | 202.2682 | 4049.785 | 6.3 × 10⁻⁶ | 0.14 | 57 | 3017 | 5458 | 0.7 | 103 | 28 | 0.3 | 621.1482 | 2.439442e-05 | 35 | 0.5 | 5.048327 | Group III | 0.7031475 | 0.5739018 | -0.2411624 | 0.2718447 | -0.5656792 | 0.2801178 | 0.3035761
Ta | 200 | 600 | 16.69 | 202.2682 | 4049.785 | 6.3 × 10⁻⁶ | 0.14 | 57 | 3017 | 5458 | 0.7 | 88 | 17 | 0.3 | 621.1482 | 2.439442e-05 | 35 | 0.3333333 | 4.121941 | Group II | 0.6151018 | 0.8608526 | -0.06507119 | 0.1931818 | -0.7140338 | 0.2329238 | 0.2857846
Ta | 200 | 800 | 16.69 | 202.2682 | 4049.785 | 6.3 × 10⁻⁶ | 0.14 | 57 | 3017 | 5458 | 0.7 | 78 | 15 | 0.3 | 621.1482 | 2.439442e-05 | 35 | 0.25 | 3.569706 | Group II | 0.5526325 | 1.147804 | 0.05986755 | 0.1923077 | -0.7160033 | 0.2043446 | 0.2737973
Ta | 200 | 1200 | 16.69 | 202.2682 | 4049.785 | 6.3 × 10⁻⁶ | 0.14 | 57 | 3017 | 5458 | 0.7 | 75 | 8.6 | 0.3 | 621.1482 | 2.439442e-05 | 35 | 0.1666667 | 2.914653 | Group I | 0.4645868 | 1.721705 | 0.2359588 | 0.1146667 | -0.9405628 | 0.1699168 | 0.257751
Ta | 200 | 1600 | 16.69 | 202.2682 | 4049.785 | 6.3 × 10⁻⁶ | 0.14 | 57 | 3017 | 5458 | 0.7 | 65 | 4.7 | 0.3 | 621.1482 | 2.439442e-05 | 35 | 0.125 | 2.524163 | Group I | 0.4021175 | 2.295607 | 0.3608975 | 0.07230769 | -1.140815 | 0.1490683 | 0.2469396
Ta | 200 | 2000 | 16.69 | 202.2682 | 4049.785 | 6.3 × 10⁻⁶ | 0.14 | 57 | 3017 | 5458 | 0.7 | 55 | 4.3 | 0.3 | 621.1482 | 2.439442e-05 | 35 | 0.1 | 2.25768 | Group I | 0.3536624 | 2.869509 | 0.4578076 | 0.07818182 | -1.106894 | 0.1346754 | 0.2388669
Ta | 200 | 2400 | 16.69 | 202.2682 | 4049.785 | 6.3 × 10⁻⁶ | 0.14 | 57 | 3017 | 5458 | 0.7 | 46 | 3.3 | 0.3 | 621.1482 | 2.439442e-05 | 35 | 0.08333333 | 2.060971 | Group I | 0.3140718 | 3.443411 | 0.5369888 | 0.07173913 | -1.144244 | 0.1239534 | 0.2324674
Ta | 350 | 400 | 16.69 | 202.2682 | 4049.785 | 6.3 × 10⁻⁶ | 0.14 | 57 | 3017 | 5458 | 0.7 | 151.8 | 48 | 0.3 | 621.1482 | 2.439442e-05 | 35 | 0.875 | 8.834572 | Group III | 0.9461855 | 0.5739018 | -0.2411624 | 0.3162055 | -0.5000305 | 0.4902062 | 0.3586482
Ta | 350 | 600 | 16.69 | 202.2682 | 4049.785 | 6.3 × 10⁻⁶ | 0.14 | 57 | 3017 | 5458 | 0.7 | 124.5 | 23 | 0.3 | 621.1482 | 2.439442e-05 | 35 | 0.5833333 | 7.213398 | Group III | 0.8581399 | 0.8608526 | -0.06507119 | 0.184739 | -0.7334415 | 0.4076167 | 0.3376291
Ta | 350 | 800 | 16.69 | 202.2682 | 4049.785 | 6.3 × 10⁻⁶ | 0.14 | 57 | 3017 | 5458 | 0.7 | 108.2 | 13.6 | 0.3 | 621.1482 | 2.439442e-05 | 35 | 0.4375 | 6.246986 | Group III | 0.7956705 | 1.147804 | 0.05986755 | 0.1256932 | -0.9006884 | 0.357603 | 0.3234672
Ta | 350 | 1000 | 16.69 | 202.2682 | 4049.785 | 6.3 × 10⁻⁶ | 0.14 | 57 | 3017 | 5458 | 0.7 | 104 | 15.4 | 0.3 | 621.1482 | 2.439442e-05 | 35 | 0.35 | 5.587474 | Group III | 0.7472155 | 1.434754 | 0.1567776 | 0.1480769 | -0.8295126 | 0.3230756 | 0.3128927
Ta | 350 | 1200 | 16.69 | 202.2682 | 4049.785 | 6.3 × 10⁻⁶ | 0.14 | 57 | 3017 | 5458 | 0.7 | 97 | 13 | 0.3 | 621.1482 | 2.439442e-05 | 35 | 0.2916667 | 5.100642 | Group III | 0.7076249 | 1.721705 | 0.2359588 | 0.1340206 | -0.8728284 | 0.2973544 | 0.3045099
Ta | 350 | 1600 | 16.69 | 202.2682 | 4049.785 | 6.3 × 10⁻⁶ | 0.14 | 57 | 3017 | 5458 | 0.7 | 99.3 | 11.2 | 0.3 | 621.1482 | 2.439442e-05 | 35 | 0.21875 | 4.417286 | Group II | 0.6451555 | 2.295607 | 0.3608975 | 0.1127895 | -0.9477312 | 0.2608696 | 0.2917372
Ta | 350 | 2000 | 16.69 | 202.2682 | 4049.785 | 6.3 × 10⁻⁶ | 0.14 | 57 | 3017 | 5458 | 0.7 | 93.3 | 9.69 | 0.3 | 621.1482 | 2.439442e-05 | 35 | 0.175 | 3.950941 | Group II | 0.5967005 | 2.869509 | 0.4578076 | 0.1038585 | -0.9835579 | 0.235682 | 0.2822
Ta | 350 | 2400 | 16.69 | 202.2682 | 4049.785 | 6.3 × 10⁻⁶ | 0.14 | 57 | 3017 | 5458 | 0.7 | 86 | 7.1 | 0.3 | 621.1482 | 2.439442e-05 | 35 | 0.1458333 | 3.606699 | Group II | 0.5571099 | 3.443411 | 0.5369888 | 0.08255814 | -1.08324 | 0.2169185 | 0.2746395
Ta | 100 | 300 | 16.69 | 202.2682 | 4049.785 | 6.3 × 10⁻⁶ | 0.14 | 57 | 3017 | 5458 | 0.7 | 56.92 | 6.99 | 0.3 | 621.1482 | 2.439442e-05 | 35 | 0.3333333 | 2.914653 | Group I | 0.4645868 | 0.4304263 | -0.3661012 | 0.1228039 | -0.9107877 | 0.1596473 | 0.257751
Ta | 150 | 300 | 16.69 | 202.2682 | 4049.785 | 6.3 × 10⁻⁶ | 0.14 | 57 | 3017 | 5458 | 0.7 | 67.19 | 17.26 | 0.3 | 621.1482 | 2.439442e-05 | 35 | 0.5 | 4.371979 | Group II | 0.6406781 | 0.4304263 | -0.3661012 | 0.2568835 | -0.5902638 | 0.239471 | 0.2908426
Ta | 200 | 300 | 16.69 | 202.2682 | 4049.785 | 6.3 × 10⁻⁶ | 0.14 | 57 | 3017 | 5458 | 0.7 | 131.62 | 110 | 0.3 | 621.1482 | 2.439442e-05 | 35 | 0.6666667 | 5.829306 | Group III | 0.7656168 | 0.4304263 | -0.3661012 | 0.8357392 | -0.0779292 | 0.3192946 | 0.3168672
Ta | 250 | 300 | 16.69 | 202.2682 | 4049.785 | 6.3 × 10⁻⁶ | 0.14 | 57 | 3017 | 5458 | 0.7 | 165.77 | 141.48 | 0.3 | 621.1482 | 2.439442e-05 | 35 | 0.8333333 | 7.286632 | Group III | 0.8625268 | 0.4304263 | -0.3661012 | 0.8534717 | -0.06881089 | 0.3991183 | 0.3386466
Ta | 300 | 300 | 16.69 | 202.2682 | 4049.785 | 6.3 × 10⁻⁶ | 0.14 | 57 | 3017 | 5458 | 0.7 | 169.12 | 207.87 | 0.3 | 621.1482 | 2.439442e-05 | 35 | 1 | 8.743958 | Group III | 0.9417081 | 0.4304263 | -0.3661012 | 1.229127 | 0.08959685 | 0.478942 | 0.3575484
Ta | 100 | 600 | 16.69 | 202.2682 | 4049.785 | 6.3 × 10⁻⁶ | 0.14 | 57 | 3017 | 5458 | 0.7 | 69.77 | 18.92 | 0.3 | 621.1482 | 2.439442e-05 | 35 | 0.1666667 | 2.060971 | Group I | 0.3140718 | 0.8608526 | -0.06507119 | 0.2711767 | -0.5667476 | 0.1164619 | 0.2324674
Ta | 150 | 600 | 16.69 | 202.2682 | 4049.785 | 6.3 × 10⁻⁶ | 0.14 | 57 | 3017 | 5458 | 0.7 | 96.58 | 36.27 | 0.3 | 621.1482 | 2.439442e-05 | 35 | 0.25 | 3.091456 | Group II | 0.4901631 | 0.8608526 | -0.06507119 | 0.3755436 | -0.4253396 | 0.1746929 | 0.2623129
Ta | 200 | 600 | 16.69 | 202.2682 | 4049.785 | 6.3 × 10⁻⁶ | 0.14 | 57 | 3017 | 5458 | 0.7 | 100.91 | 46.34 | 0.3 | 621.1482 | 2.439442e-05 | 35 | 0.3333333 | 4.121941 | Group II | 0.6151018 | 0.8608526 | -0.06507119 | 0.4592211 | -0.3379782 | 0.2329238 | 0.2857846
Ta | 250 | 600 | 16.69 | 202.2682 | 4049.785 | 6.3 × 10⁻⁶ | 0.14 | 57 | 3017 | 5458 | 0.7 | 123.6 | 97 | 0.3 | 621.1482 | 2.439442e-05 | 35 | 0.4166667 | 5.152427 | Group III | 0.7120118 | 0.8608526 | -0.06507119 | 0.7847896 | -0.1052467 | 0.2911548 | 0.3054276
Ta | 300 | 600 | 16.69 | 202.2682 | 4049.785 | 6.3 × 10⁻⁶ | 0.14 | 57 | 3017 | 5458 | 0.7 | 170.76 | 126.32 | 0.3 | 621.1482 | 2.439442e-05 | 35 | 0.5 | 6.182912 | Group III | 0.7911931 | 0.8608526 | -0.06507119 | 0.7397517 | -0.130914 | 0.3493858 | 0.3224753
Ta | 100 | 900 | 16.69 | 202.2682 | 4049.785 | 6.3 × 10⁻⁶ | 0.14 | 57 | 3017 | 5458 | 0.7 | 92.49 | 10.49 | 0.3 | 621.1482 | 2.439442e-05 | 35 | 0.1111111 | 1.682776 | Group I | 0.2260262 | 1.291279 | 0.1110201 | 0.1134177 | -0.9453193 | 0.09684053 | 0.2188433
Ta | 150 | 900 | 16.69 | 202.2682 | 4049.785 | 6.3 × 10⁻⁶ | 0.14 | 57 | 3017 | 5458 | 0.7 | 77.98 | 7 | 0.3 | 621.1482 | 2.439442e-05 | 35 | 0.1666667 | 2.524163 | Group I | 0.4021175 | 1.291279 | 0.1110201 | 0.08976661 | -1.046885 | 0.1452608 | 0.2469396
Ta | 200 | 900 | 16.69 | 202.2682 | 4049.785 | 6.3 × 10⁻⁶ | 0.14 | 57 | 3017 | 5458 | 0.7 | 60.22 | 9.36 | 0.3 | 621.1482 | 2.439442e-05 | 35 | 0.2222222 | 3.365551 | Group II | 0.5270562 | 1.291279 | 0.1110201 | 0.1554301 | -0.8084649 | 0.1936811 | 0.2690358
Ta | 250 | 900 | 16.69 | 202.2682 | 4049.785 | 6.3 × 10⁻⁶ | 0.14 | 57 | 3017 | 5458 | 0.7 | 86.1 | 36 | 0.3 | 621.1482 | 2.439442e-05 | 35 | 0.2777778 | 4.206939 | Group II | 0.6239662 | 1.291279 | 0.1110201 | 0.4181185 | -0.3787007 | 0.2421013 | 0.2875276
Ta | 300 | 900 | 16.69 | 202.2682 | 4049.785 | 6.3 × 10⁻⁶ | 0.14 | 57 | 3017 | 5458 | 0.7 | 105 | 58 | 0.3 | 621.1482 | 2.439442e-05 | 35 | 0.3333333 | 5.048327 | Group III | 0.7031475 | 1.291279 | 0.1110201 | 0.552381 | -0.2577613 | 0.2905216 | 0.3035761
W | 200 | 200 | 19.25 | 191.4708 | 4667.102 | 4.5 × 10⁻⁶ | 0.134 | 174 | 3422 | 5555 | 0.75 | 298 | 73 | 0.25 | 646.6688 | 6.745493e-05 | 35 | 1 | 2.979603 | Group I | 0.4741585 | 0.103773 | -0.9839157 | 0.2449664 | -0.6108934 | 0.1530912 | 0.2594489
W | 200 | 400 | 19.25 | 191.4708 | 4667.102 | 4.5 × 10⁻⁶ | 0.134 | 174 | 3422 | 5555 | 0.75 | 288 | 63 | 0.25 | 646.6688 | 6.745493e-05 | 35 | 0.5 | 2.106898 | Group I | 0.3236435 | 0.207546 | -0.6828857 | 0.21875 | -0.6600519 | 0.1116792 | 0.2339987
W | 200 | 600 | 19.25 | 191.4708 | 4667.102 | 4.5 × 10⁻⁶ | 0.134 | 174 | 3422 | 5555 | 0.75 | 192 | 33 | 0.25 | 646.6688 | 6.745493e-05 | 35 | 0.3333333 | 1.720275 | Group I | 0.2355978 | 0.311319 | -0.5067944 | 0.171875 | -0.7647873 | 0.09286363 | 0.2202848
W | 200 | 800 | 19.25 | 191.4708 | 4667.102 | 4.5 × 10⁻⁶ | 0.134 | 174 | 3422 | 5555 | 0.75 | 120 | 31 | 0.25 | 646.6688 | 6.745493e-05 | 35 | 0.25 | 1.489802 | Group I | 0.1731285 | 0.415092 | -0.3818557 | 0.2583333 | -0.5878196 | 0.08146945 | 0.211045
W | 200 | 1200 | 19.25 | 191.4708 | 4667.102 | 4.5 × 10⁻⁶ | 0.134 | 174 | 3422 | 5555 | 0.75 | 115 | 29 | 0.25 | 646.6688 | 6.745493e-05 | 35 | 0.1666667 | 1.216418 | Group I | 0.08508285 | 0.6226379 | -0.2057644 | 0.2521739 | -0.5982998 | 0.06774356 | 0.1986764
W | 200 | 1600 | 19.25 | 191.4708 | 4667.102 | 4.5 × 10⁻⁶ | 0.134 | 174 | 3422 | 5555 | 0.75 | 94 | 13.7 | 0.25 | 646.6688 | 6.745493e-05 | 35 | 0.125 | 1.053449 | Group I | 0.02261348 | 0.8301839 | -0.08082569 | 0.1457447 | -0.8364073 | 0.05943156 | 0.1903428
W | 200 | 2000 | 19.25 | 191.4708 | 4667.102 | 4.5 × 10⁻⁶ | 0.134 | 174 | 3422 | 5555 | 0.75 | 73 | 14 | 0.25 | 646.6688 | 6.745493e-05 | 35 | 0.1 | 0.9422334 | Group I | -0.02584153 | 1.03773 | 0.01608432 | 0.1917808 | -0.7171948 | 0.05369331 | 0.1841204
W | 200 | 2400 | 19.25 | 191.4708 | 4667.102 | 4.5 × 10⁻⁶ | 0.134 | 174 | 3422 | 5555 | 0.75 | 62 | 9.5 | 0.25 | 646.6688 | 6.745493e-05 | 35 | 0.08333333 | 0.8601374 | Group I | -0.06543215 | 1.245276 | 0.09526557 | 0.1532258 | -0.8146681 | 0.04941859 | 0.1791875
W | 350 | 400 | 19.25 | 191.4708 | 4667.102 | 4.5 × 10⁻⁶ | 0.134 | 174 | 3422 | 5555 | 0.75 | 160 | 28.8 | 0.25 | 646.6688 | 6.745493e-05 | 35 | 0.875 | 3.687071 | Group II | 0.5666815 | 0.207546 | -0.6828857 | 0.18 | -0.7447275 | 0.1954387 | 0.2764486
W | 350 | 600 | 19.25 | 191.4708 | 4667.102 | 4.5 × 10⁻⁶ | 0.134 | 174 | 3422 | 5555 | 0.75 | 150 | 24 | 0.25 | 646.6688 | 6.745493e-05 | 35 | 0.5833333 | 3.010481 | Group II | 0.4786359 | 0.311319 | -0.5067944 | 0.16 | -0.79588 | 0.1625114 | 0.2602469
W | 350 | 800 | 19.25 | 191.4708 | 4667.102 | 4.5 × 10⁻⁶ | 0.134 | 174 | 3422 | 5555 | 0.75 | 138 | 20 | 0.25 | 646.6688 | 6.745493e-05 | 35 | 0.4375 | 2.607153 | Group I | 0.4161665 | 0.415092 | -0.3818557 | 0.1449275 | -0.8388491 | 0.1425715 | 0.2493308
W | 350 | 1000 | 19.25 | 191.4708 | 4667.102 | 4.5 × 10⁻⁶ | 0.134 | 174 | 3422 | 5555 | 0.75 | 126 | 22 | 0.25 | 646.6688 | 6.745493e-05 | 35 | 0.35 | 2.331909 | Group I | 0.3677115 | 0.5188649 | -0.2849457 | 0.1746032 | -0.7579479 | 0.1288059 | 0.24118
W | 350 | 1200 | 19.25 | 191.4708 | 4667.102 | 4.5 × 10⁻⁶ | 0.134 | 174 | 3422 | 5555 | 0.75 | 109.8 | 21 | 0.25 | 646.6688 | 6.745493e-05 | 35 | 0.2916667 | 2.128732 | Group I | 0.3281209 | 0.6226379 | -0.2057644 | 0.1912568 | -0.718383 | 0.1185512 | 0.2347184
W | 350 | 1600 | 19.25 | 191.4708 | 4667.102 | 4.5 × 10⁻⁶ | 0.134 | 174 | 3422 | 5555 | 0.75 | 87 | 26 | 0.25 | 646.6688 | 6.745493e-05 | 35 | 0.21875 | 1.843536 | Group I | 0.2656515 | 0.8301839 | -0.08082569 | 0.2988506 | -0.5245459 | 0.1040052 | 0.2248731
W | 350 | 2000 | 19.25 | 191.4708 | 4667.102 | 4.5 × 10⁻⁶ | 0.134 | 174 | 3422 | 5555 | 0.75 | 98 | 21 | 0.25 | 646.6688 | 6.745493e-05 | 35 | 0.175 | 1.648908 | Group I | 0.2171965 | 1.03773 | 0.01608432 | 0.2142857 | -0.6690068 | 0.09396329 | 0.2175218
W | 350 | 2400 | 19.25 | 191.4708 | 4667.102 | 4.5 × 10⁻⁶ | 0.134 | 174 | 3422 | 5555 | 0.75 | 102 | 13.9 | 0.25 | 646.6688 | 6.745493e-05 | 35 | 0.1458333 | 1.505241 | Group I | 0.1776059 | 1.245276 | 0.09526557 | 0.1362745 | -0.8655854 | 0.08648253 | 0.2116941
W | 100 | 300 | 19.25 | 191.4708 | 4667.102 | 4.5 × 10⁻⁶ | 0.134 | 174 | 3422 | 5555 | 0.75 | 112.48 | 39.35 | 0.25 | 646.6688 | 6.745493e-05 | 35 | 0.3333333 | 1.216418 | Group I | 0.08508285 | 0.1556595 | -0.8078244 | 0.34984 | -0.4561306 | 0.06364926 | 0.1986764
W | 150 | 300 | 19.25 | 191.4708 | 4667.102 | 4.5 × 10⁻⁶ | 0.134 | 174 | 3422 | 5555 | 0.75 | 202.24 | 103.27 | 0.25 | 646.6688 | 6.745493e-05 | 35 | 0.5 | 1.824627 | Group I | 0.2611741 | 0.1556595 | -0.8078244 | 0.5106309 | -0.2918929 | 0.09547389 | 0.2241836
W | 200 | 300 | 19.25 | 191.4708 | 4667.102 | 4.5 × 10⁻⁶ | 0.134 | 174 | 3422 | 5555 | 0.75 | 210.25 | 83.36 | 0.25 | 646.6688 | 6.745493e-05 | 35 | 0.6666667 | 2.432836 | Group I | 0.3861128 | 0.1556595 | -0.8078244 | 0.3964804 | -0.4017783 | 0.1272985 | 0.2442435
W | 250 | 300 | 19.25 | 191.4708 | 4667.102 | 4.5 × 10⁻⁶ | 0.134 | 174 | 3422 | 5555 | 0.75 | 275.9 | 190.5 | 0.25 | 646.6688 | 6.745493e-05 | 35 | 0.8333333 | 3.041045 | Group II | 0.4830229 | 0.1556595 | -0.8078244 | 0.6904676 | -0.1608567 | 0.1591232 | 0.2610313
W | 300 | 300 | 19.25 | 191.4708 | 4667.102 | 4.5 × 10⁻⁶ | 0.134 | 174 | 3422 | 5555 | 0.75 | 274.7 | 185.22 | 0.25 | 646.6688 | 6.745493e-05 | 35 | 1 | 3.649254 | Group II | 0.5622041 | 0.1556595 | -0.8078244 | 0.6742628 | -0.1711708 | 0.1909478 | 0.2756009
W | 100 | 600 | 19.25 | 191.4708 | 4667.102 | 4.5 × 10⁻⁶ | 0.134 | 174 | 3422 | 5555 | 0.75 | 60.63 | 21.48 | 0.25 | 646.6688 | 6.745493e-05 | 35 | 0.1666667 | 0.8601374 | Group I | -0.06543215 | 0.311319 | -0.5067944 | 0.3542801 | -0.4506533 | 0.04643182 | 0.1791875
W | 150 | 600 | 19.25 | 191.4708 | 4667.102 | 4.5 × 10⁻⁶ | 0.134 | 174 | 3422 | 5555 | 0.75 | 77.89 | 23.57 | 0.25 | 646.6688 | 6.745493e-05 | 35 | 0.25 | 1.290206 | Group I | 0.1106591 | 0.311319 | -0.5067944 | 0.3026062 | -0.5191221 | 0.06964773 | 0.2021926
W | 200 | 600 | 19.25 | 191.4708 | 4667.102 | 4.5 × 10⁻⁶ | 0.134 | 174 | 3422 | 5555 | 0.75 | 113.31 | 36.26 | 0.25 | 646.6688 | 6.745493e-05 | 35 | 0.3333333 | 1.720275 | Group I | 0.2355978 | 0.311319 | -0.5067944 | 0.3200071 | -0.4948404 | 0.09286363 | 0.2202848
W | 250 | 600 | 19.25 | 191.4708 | 4667.102 | 4.5 × 10⁻⁶ | 0.134 | 174 | 3422 | 5555 | 0.75 | 138 | 86.61 | 0.25 | 646.6688 | 6.745493e-05 | 35 | 0.4166667 | 2.150344 | Group I | 0.3325079 | 0.311319 | -0.5067944 | 0.6276087 | -0.202311 | 0.1160795 | 0.2354258
W | 300 | 600 | 19.25 | 191.4708 | 4667.102 | 4.5 × 10⁻⁶ | 0.134 | 174 | 3422 | 5555 | 0.75 | 253.25 | 174.15 | 0.25 | 646.6688 | 6.745493e-05 | 35 | 0.5 | 2.580412 | Group I | 0.4116891 | 0.311319 | -0.5067944 | 0.6876604 | -0.162626 | 0.1392955 | 0.2485663
W | 100 | 900 | 19.25 | 191.4708 | 4667.102 | 4.5 × 10⁻⁶ | 0.134 | 174 | 3422 | 5555 | 0.75 | 46.57 | 17.32 | 0.25 | 646.6688 | 6.745493e-05 | 35 | 0.1111111 | 0.7022993 | Group I | -0.1534778 | 0.4669784 | -0.3307032 | 0.3719132 | -0.4295584 | 0.03860903 | 0.168686
W | 150 | 900 | 19.25 | 191.4708 | 4667.102 | 4.5 × 10⁻⁶ | 0.134 | 174 | 3422 | 5555 | 0.75 | 60.49 | 22.48 | 0.25 | 646.6688 | 6.745493e-05 | 35 | 0.1666667 | 1.053449 | Group I | 0.02261348 | 0.4669784 | -0.3307032 | 0.3716317 | -0.4298873 | 0.05791354 | 0.1903428
W | 200 | 900 | 19.25 | 191.4708 | 4667.102 | 4.5 × 10⁻⁶ | 0.134 | 174 | 3422 | 5555 | 0.75 | 66.67 | 34.9 | 0.25 | 646.6688 | 6.745493e-05 | 35 | 0.2222222 | 1.404599 | Group I | 0.1475522 | 0.4669784 | -0.3307032 | 0.5234738 | -0.281105 | 0.07721806 | 0.2073747
W | 250 | 900 | 19.25 | 191.4708 | 4667.102 | 4.5 × 10⁻⁶ | 0.134 | 174 | 3422 | 5555 | 0.75 | 89.59 | 39.32 | 0.25 | 646.6688 | 6.745493e-05 | 35 | 0.2777778 | 1.755748 | Group I | 0.2444622 | 0.4669784 | -0.3307032 | 0.4388883 | -0.357646 | 0.09652257 | 0.2216283
W | 300 | 900 | 19.25 | 191.4708 | 4667.102 | 4.5 × 10⁻⁶ | 0.134 | 174 | 3422 | 5555 | 0.75 | 85.74 | 50.81 | 0.25 | 646.6688 | 6.745493e-05 | 35 | 0.3333333 | 2.106898 | Group I | 0.3236435 | 0.4669784 | -0.3307032 | 0.5926056 | -0.2272343 | 0.1158271 | 0.2339987
Re | 200 | 200 | 21.02 | 177.2221 | 3796.85 | 6.2 × 10⁻⁶ | 0.137 | 48 | 3186 | 5596 | 0.7 | 112 | 38.43 | 0.3 | 610.2791 | 1.666817e-05 | 35 | 1 | 6.979978 | Group III | 0.843854 | 0.4199621 | -0.3767899 | 0.343125 | -0.4645476 | 0.3818987 | 0.3343368
Re | 200 | 400 | 21.02 | 177.2221 | 3796.85 | 6.2 × 10⁻⁶ | 0.137 | 48 | 3186 | 5596 | 0.7 | 104 | 35.88 | 0.3 | 610.2791 | 1.666817e-05 | 35 | 0.5 | 4.93559 | Group II | 0.693339 | 0.8399242 | -0.07575992 | 0.345 | -0.4621809 | 0.2785932 | 0.3015405
Re | 200 | 600 | 21.02 | 177.2221 | 3796.85 | 6.2 × 10⁻⁶ | 0.137 | 48 | 3186 | 5596 | 0.7 | 91 | 31.96 | 0.3 | 610.2791 | 1.666817e-05 | 35 | 0.3333333 | 4.029892 | Group II | 0.6052934 | 1.25988625 | 0.1003313 | 0.3512088 | -0.4544346 | 0.2316561 | 0.2838683
Re | 200 | 800 | 21.02 | 177.2221 | 3796.85 | 6.2 × 10⁻⁶ | 0.137 | 48 | 3186 | 5596 | 0.7 | 87 | 20.65 | 0.3 | 610.2791 | 1.666817e-05 | 35 | 0.25 | 3.489989 | Group II | 0.542824 | 1.679848 | 0.2252701 | 0.2373563 | -0.6245992 | 0.2032323 | 0.2719614
Re | 200 | 1200 | 21.02 | 177.2221 | 3796.85 | 6.2 × 10⁻⁶ | 0.137 | 48 | 3186 | 5596 | 0.7 | 79 | 15.93 | 0.3 | 610.2791 | 1.666817e-05 | 35 | 0.1666667 | 2.849564 | Group I | 0.4547784 | 2.5197725 | 0.4013613 | 0.2016456 | -0.6954113 | 0.1689919 | 0.2560227
Re | 200 | 1600 | 21.02 | 177.2221 | 3796.85 | 6.2 × 10⁻⁶ | 0.137 | 48 | 3186 | 5596 | 0.7 | 68 | 14.18 | 0.3 | 610.2791 | 1.666817e-05 | 35 | 0.125 | 2.467795 | Group I | 0.3923091 | 3.359697 | 0.5263001 | 0.2085294 | -0.6808327 | 0.148257 | 0.2452838
Re | 200 | 2000 | 21.02 | 177.2221 | 3796.85 | 6.2 × 10⁻⁶ | 0.137 | 48 | 3186 | 5596 | 0.7 | 61 | 12.43 | 0.3 | 610.2791 | 1.666817e-05 | 35 | 0.1 | 2.207263 | Group I | 0.343854 | 4.199621 | 0.6232101 | 0.2037705 | -0.6908587 | 0.1339424 | 0.2372652
Re | 200 | 2400 | 21.02 | 177.2221 | 3796.85 | 6.2 × 10⁻⁶ | 0.137 | 48 | 3186 | 5596 | 0.7 | 57 | 10.79 | 0.3 | 610.2791 | 1.666817e-05 | 35 | 0.08333333 | 2.014946 | Group I | 0.3042634 | 5.039545 | 0.7023913 | 0.1892982 | -0.7228534 | 0.1232788 | 0.2309086
Re | 350 | 400 | 21.02 | 177.2221 | 3796.85 | 6.2 × 10⁻⁶ | 0.137 | 48 | 3186 | 5596 | 0.7 | 132 | 38.02 | 0.3 | 610.2791 | 1.666817e-05 | 35 | 0.875 | 8.637282 | Group III | 0.9363771 | 0.8399242 | -0.07575992 | 0.2880303 | -0.5405618 | 0.4875381 | 0.3562433
Re | 350 | 600 | 21.02 | 177.2221 | 3796.85 | 6.2 × 10⁻⁶ | 0.137 | 48 | 3186 | 5596 | 0.7 | 126 | 34.475 | 0.3 | 610.2791 | 1.666817e-05 | 35 | 0.5833333 | 7.052311 | Group III | 0.8483315 | 1.25988625 | 0.1003313 | 0.2736111 | -0.5628663 | 0.4053981 | 0.3353652
Re | 350 | 800 | 21.02 | 177.2221 | 3796.85 | 6.2 × 10⁻⁶ | 0.137 | 48 | 3186 | 5596 | 0.7 | 102 | 30.93 | 0.3 | 610.2791 | 1.666817e-05 | 35 | 0.4375 | 6.107481 | Group III | 0.7858621 | 1.679848 | 0.2252701 | 0.3032353 | -0.5182203 | 0.3556566 | 0.3212982
Re | 350 | 1000 | 21.02 | 177.2221 | 3796.85 | 6.2 × 10⁻⁶ | 0.137 | 48 | 3186 | 5596 | 0.7 | 98 | 22.6 | 0.3 | 610.2791 | 1.666817e-05 | 35 | 0.35 | 5.462697 | Group III | 0.7374071 | 2.09981 | 0.3221801 | 0.2306122 | -0.6371176 | 0.3213171 | 0.3107947
Re | 350 | 1200 | 21.02 | 177.2221 | 3796.85 | 6.2 × 10⁻⁶ | 0.137 | 48 | 3186 | 5596 | 0.7 | 91 | 15.21 | 0.3 | 610.2791 | 1.666817e-05 | 35 | 0.2916667 | 4.986737 | Group II | 0.6978165 | 2.5197725 | 0.4013613 | 0.1671429 | -0.7769122 | 0.2957359 | 0.3024681
Re | 350 | 1600 | 21.02 | 177.2221 | 3796.85 | 6.2 × 10⁻⁶ | 0.137 | 48 | 3186 | 5596 | 0.7 | 84 | 11.24 | 0.3 | 610.2791 | 1.666817e-05 | 35 | 0.21875 | 4.318641 | Group II | 0.6353471 | 3.359697 | 0.5263001 | 0.1338095 | -0.873513 | 0.2594497 | 0.289781
Re | 350 | 2000 | 21.02 | 177.2221 | 3796.85 | 6.2 × 10⁻⁶ | 0.137 | 48 | 3186 | 5596 | 0.7 | 80 | 10.48 | 0.3 | 610.2791 | 1.666817e-05 | 35 | 0.175 | 3.86271 | Group II | 0.5868921 | 4.199621 | 0.6232101 | 0.131 | -0.8827287 | 0.2343993 | 0.2803078
Re | 350 | 2400 | 21.02 | 177.2221 | 3796.85 | 6.2 × 10⁻⁶ | 0.137 | 48 | 3186 | 5596 | 0.7 | 78 | 8.53 | 0.3 | 610.2791 | 1.666817e-05 | 35 | 0.1458333 | 3.526156 | Group II | 0.5473015 | 5.039545 | 0.7023913 | 0.109359 | -0.9611456 | 0.2157379 | 0.272798
Si | 200 | 200 | 2.329 | 1787.431 | 13174.29 | 2.6 × 10⁻⁶ | 0.705 | 148 | 1414 | 2900 | 0.3 | 545 | 478 | 0.7 | 2766.676 | 9.0137e-05 | 35 | 1 | 13.94301 | Group IV | 1.144357 | 0.07765956 | -1.109805 | 0.8770642 | -0.05696861 | 0.7071102 | 0.4108695
Si | 200 | 400 | 2.329 | 1787.431 | 13174.29 | 2.6 × 10⁻⁶ | 0.705 | 148 | 1414 | 2900 | 0.3 | 379 | 354 | 0.7 | 2766.676 | 9.0137e-05 | 35 | 0.5 | 9.8592 | Group III | 0.9938417 | 0.1553191 | -0.8087751 | 0.9340369 | -0.02963595 | 0.5158334 | 0.3705659
Si | 200 | 600 | 2.329 | 1787.431 | 13174.29 | 2.6 × 10⁻⁶ | 0.705 | 148 | 1414 | 2900 | 0.3 | 264.69 | 288.9 | 0.7 | 2766.676 | 9.0137e-05 | 35 | 0.3333333 | 8.050003 | Group III | 0.9057961 | 0.2329787 | -0.6326838 | 1.091465 | 0.03801001 | 0.4289263 | 0.3488483
Si | 200 | 800 | 2.329 | 1787.431 | 13174.29 | 2.6 × 10⁻⁶ | 0.705 | 148 | 1414 | 2900 | 0.3 | 203.6 | 183.56 | 0.7 | 2766.676 | 9.0137e-05 | 35 | 0.25 | 6.971507 | Group III | 0.8433267 | 0.3106382 | -0.5077451 | 0.9015717 | -0.04499972 | 0.3762979 | 0.3342158
Si | 200 | 1200 | 2.329 | 1787.431 | 13174.29 | 2.6 × 10⁻⁶ | 0.705 | 148 | 1414 | 2900 | 0.3 | 195 | 138.9 | 0.7 | 2766.676 | 9.0137e-05 | 35 | 0.1666667 | 5.692212 | Group III | 0.7552811 | 0.4659574 | -0.3316538 | 0.7123077 | -0.1473324 | 0.3128996 | 0.3146286
Si | 200 | 1600 | 2.329 | 1787.431 | 13174.29 | 2.6 × 10⁻⁶ | 0.705 | 148 | 1414 | 2900 | 0.3 | 188.97 | 79.2 | 0.7 | 2766.676 | 9.0137e-05 | 35 | 0.125 | 4.9296 | Group II | 0.6928117 | 0.6212765 | -0.2067151 | 0.4191141 | -0.3776677 | 0.2745074 | 0.3014315
Si | 200 | 2000 | 2.329 | 1787.431 | 13174.29 | 2.6 × 10⁻⁶ | 0.705 | 148 | 1414 | 2900 | 0.3 | 145 | 50.6 | 0.7 | 2766.676 | 9.0137e-05 | 35 | 0.1 | 4.409168 | Group II | 0.6443567 | 0.7765956 | -0.1098051 | 0.3489655 | -0.4572175 | 0.2480031 | 0.2915774
Si | 200 | 2400 | 2.329 | 1787.431 | 13174.29 | 2.6 × 10⁻⁶ | 0.705 | 148 | 1414 | 2900 | 0.3 | 91.26 | 34.52 | 0.7 | 2766.676 | 9.0137e-05 | 35 | 0.08333333 | 4.025002 | Group II | 0.6047661 | 0.9319147 | -0.03062382 | 0.3782599 | -0.4222097 | 0.2282587 | 0.2837656
Si | 350 | 400 | 2.329 | 1787.431 | 13174.29 | 2.6 × 10⁻⁶ | 0.705 | 148 | 1414 | 2900 | 0.3 | 338.48 | 407 | 0.7 | 2766.676 | 9.0137e-05 | 35 | 0.875 | 17.2536 | Group IV | 1.23688 | 0.1553191 | -0.8087751 | 1.202434 | 0.0800614 | 0.9027084 | 0.4377906
Si | 350 | 600 | 2.329 | 1787.431 | 13174.29 | 2.6 × 10⁻⁶ | 0.705 | 148 | 1414 | 2900 | 0.3 | 282.26 | 263.96 | 0.7 | 2766.676 | 9.0137e-05 | 35 | 0.5833333 | 14.08751 | Group IV | 1.148834 | 0.2329787 | -0.6326838 | 0.9351662 | -0.02911122 | 0.750621 | 0.4121333
Si | 350 | 800 | 2.329 | 1787.431 | 13174.29 | 2.6 × 10⁻⁶ | 0.705 | 148 | 1414 | 2900 | 0.3 | 203.3 | 225.89 | 0.7 | 2766.676 | 9.0137e-05 | 35 | 0.4375 | 12.20014 | Group IV | 1.086365 | 0.3106382 | -0.5077451 | 1.111117 | 0.04575963 | 0.6585213 | 0.3948463
Si | 350 | 1000 | 2.329 | 1787.431 | 13174.29 | 2.6 × 10⁻⁶ | 0.705 | 148 | 1414 | 2900 | 0.3 | 214.85 | 112.22 | 0.7 | 2766.676 | 9.0137e-05 | 35 | 0.35 | 10.91214 | Group IV | 1.03791 | 0.3882978 | -0.4108351 | 0.5223179 | -0.2820651 | 0.5949396 | 0.3819384
Si | 350 | 1200 | 2.329 | 1787.431 | 13174.29 | 2.6 × 10⁻⁶ | 0.705 | 148 | 1414 | 2900 | 0.3 | 230.6 | 129.9 | 0.7 | 2766.676 | 9.0137e-05 | 35 | 0.2916667 | 9.961371 | Group III | 0.9983191 | 0.4659574 | -0.3316538 | 0.5633131 | -0.2492502 | 0.5475742 | 0.3717057
Si | 350 | 1600 | 2.329 | 1787.431 | 13174.29 | 2.6 × 10⁻⁶ | 0.705 | 148 | 1414 | 2900 | 0.3 | 161.2 | 95.2 | 0.7 | 2766.676 | 9.0137e-05 | 35 | 0.21875 | 8.6268 | Group III | 0.9358497 | 0.6212765 | -0.2067151 | 0.5905707 | -0.2287281 | 0.480388 | 0.3561145
Si | 350 | 2000 | 2.329 | 1787.431 | 13174.29 | 2.6 × 10⁻⁶ | 0.705 | 148 | 1414 | 2900 | 0.3 | 134 | 55.79 | 0.7 | 2766.676 | 9.0137e-05 | 35 | 0.175 | 7.716045 | Group III | 0.8873947 | 0.7765956 | -0.1098051 | 0.4163433 | -0.3805484 | 0.4340054 | 0.3444728
Si | 350 | 2400 | 2.329 | 1787.431 | 13174.29 | 2.6 × 10⁻⁶ | 0.705 | 148 | 1414 | 2900 | 0.3 | 119.64 | 51.17 | 0.7 | 2766.676 | 9.0137e-05 | 35 | 0.1458333 | 7.043753 | Group III | 0.8478041 | 0.9319147 | -0.03062382 | 0.4276998 | -0.368861 | 0.3994527 | 0.3352439
Si | 100 | 300 | 2.329 | 1787.431 | 13174.29 | 2.6 × 10⁻⁶ | 0.705 | 148 | 1414 | 2900 | 0.3 | 172.5 | 63.9 | 0.7 | 2766.676 | 9.0137e-05 | 35 | 0.3333333 | 5.692212 | Group III | 0.7552811 | 0.1164893 | -0.9337138 | 0.3704348 | -0.4312882 | 0.2939885 | 0.3146286
Si | 150 | 300 | 2.329 | 1787.431 | 13174.29 | 2.6 × 10⁻⁶ | 0.705 | 148 | 1414 | 2900 | 0.3 | 268.28 | 197.33 | 0.7 | 2766.676 | 9.0137e-05 | 35 | 0.5 | 8.538318 | Group III | 0.9313723 | 0.1164893 | -0.9337138 | 0.7355375 | -0.1333952 | 0.4409827 | 0.3550224
Si | 200 | 300 | 2.329 | 1787.431 | 13174.29 | 2.6 × 10⁻⁶ | 0.705 | 148 | 1414 | 2900 | 0.3 | 286.9 | 295.66 | 0.7 | 2766.676 | 9.0137e-05 | 35 | 0.6666667 | 11.38442 | Group IV | 1.056311 | 0.1164893 | -0.9337138 | 1.030533 | 0.01306202 | 0.587977 | 0.3867898
Si | 250 | 300 | 2.329 | 1787.431 | 13174.29 | 2.6 × 10⁻⁶ | 0.705 | 148 | 1414 | 2900 | 0.3 | 291.78 | 376.95 | 0.7 | 2766.676 | 9.0137e-05 | 35 | 0.8333333 | 14.23053 | Group IV | 1.153221 | 0.1164893 | -0.9337138 | 1.291898 | 0.1112282 | 0.7349712 | 0.4133753
Si | 300 | 300 | 2.329 | 1787.431 | 13174.29 | 2.6 × 10⁻⁶ | 0.705 | 148 | 1414 | 2900 | 0.3 | 319.11 | 483 | 0.7 | 2766.676 | 9.0137e-05 | 35 | 1 | 17.07664 | Group IV | 1.232402 | 0.1164893 | -0.9337138 | 1.513585 | 0.1800067 | 0.8819655 | 0.4364481
Si | 100 | 600 | 2.329 | 1787.431 | 13174.29 | 2.6 × 10⁻⁶ | 0.705 | 148 | 1414 | 2900 | 0.3 | 83.24 | 36.54 | 0.7 | 2766.676 | 9.0137e-05 | 35 | 0.1666667 | 4.025002 | Group II | 0.6047661 | 0.2329787 | -0.6326838 | 0.4389716 | -0.3575635 | 0.2144631 | 0.2837656
Si | 150 | 600 | 2.329 | 1787.431 | 13174.29 | 2.6 × 10⁻⁶ | 0.705 | 148 | 1414 | 2900 | 0.3 | 142 | 119.45 | 0.7 | 2766.676 | 9.0137e-05 | 35 | 0.25 | 6.037502 | Group III | 0.7808573 | 0.2329787 | -0.6326838 | 0.8411972 | -0.07510219 | 0.3216947 | 0.3201971
Si | 200 | 600 | 2.329 | 1787.431 | 13174.29 | 2.6 × 10⁻⁶ | 0.705 | 148 | 1414 | 2900 | 0.3 | 167.35 | 180.22 | 0.7 | 2766.676 | 9.0137e-05 | 35 | 0.3333333 | 8.050003 | Group III | 0.9057961 | 0.2329787 | -0.6326838 | 1.076905 | 0.03217727 | 0.4289263 | 0.3488483
Si | 250 | 600 | 2.329 | 1787.431 | 13174.29 | 2.6 × 10⁻⁶ | 0.705 | 148 | 1414 | 2900 | 0.3 | 190.53 | 258.24 | 0.7 | 2766.676 | 9.0137e-05 | 35 | 0.4166667 | 10.0625 | Group IV | 1.002706 | 0.2329787 | -0.6326838 | 1.355377 | 0.1320601 | 0.5361578 | 0.372826
Si | 300 | 600 | 2.329 | 1787.431 | 13174.29 | 2.6 × 10⁻⁶ | 0.705 | 148 | 1414 | 2900 | 0.3 | 243.17 | 317.97 | 0.7 | 2766.676 | 9.0137e-05 | 35 | 0.5 | 12.075 | Group IV | 1.081887 | 0.2329787 | -0.6326838 | 1.307604 | 0.1164762 | 0.6433894 | 0.3936355
Si | 100 | 900 | 2.329 | 1787.431 | 13174.29 | 2.6 × 10⁻⁶ | 0.705 | 148 | 1414 | 2900 | 0.3 | 72.74 | 27.35 | 0.7 | 2766.676 | 9.0137e-05 | 35 | 0.1111111 | 3.2864 | Group II | 0.5167204 | 0.349468 | -0.4565926 | 0.3759967 | -0.424816 | 0.1783306 | 0.2671351
Si | 150 | 900 | 2.329 | 1787.431 | 13174.29 | 2.6 × 10⁻⁶ | 0.705 | 148 | 1414 | 2900 | 0.3 | 128.46 | 58.39 | 0.7 | 2766.676 | 9.0137e-05 | 35 | 0.1666667 | 4.9296 | Group II | 0.6928117 | 0.349468 | -0.4565926 | 0.4545384 | -0.3424294 | 0.2674959 | 0.3014315
Si | 200 | 900 | 2.329 | 1787.431 | 13174.29 | 2.6 × 10⁻⁶ | 0.705 | 148 | 1414 | 2900 | 0.3 | 172.29 | 136.23 | 0.7 | 2766.676 | 9.0137e-05 | 35 | 0.2222222 | 6.5728 | Group III | 0.8177504 | 0.349468 | -0.4565926 | 0.7907017 | -0.1019873 | 0.3566612 | 0.3284036
Si | 250 | 900 | 2.329 | 1787.431 | 13174.29 | 2.6 × 10⁻⁶ | 0.705 | 148 | 1414 | 2900 | 0.3 | 214.49 | 184.1 | 0.7 | 2766.676 | 9.0137e-05 | 35 | 0.2777778 | 8.216 | Group III | 0.9146604 | 0.349468 | -0.4565926 | 0.8583151 | -0.06635326 | 0.4458265 | 0.3509759
Si | 300 | 900 | 2.329 | 1787.431 | 13174.29 | 2.6 × 10⁻⁶ | 0.705 | 148 | 1414 | 2900 | 0.3 | 204.83 | 226.74 | 0.7 | 2766.676 | 9.0137e-05 | 35 | 0.3333333 | 9.8592 | Group III | 0.9938417 | 0.349468 | -0.4565926 | 1.106967 | 0.04413458 | 0.5349918 | 0.3705659

## Sheet2
25.2 | × | 10⁻⁶ | 2.52e-05
25.2 | × | 10⁻⁶ | 2.52e-05
25.2 | × | 10⁻⁶ | 2.52e-05
25.2 | × | 10⁻⁶ | 2.52e-05
25.2 | × | 10⁻⁶ | 2.52e-05
25.2 | × | 10⁻⁶ | 2.52e-05
25.2 | × | 10⁻⁶ | 2.52e-05
25.2 | × | 10⁻⁶ | 2.52e-05
25.2 | × | 10⁻⁶ | 2.52e-05
25.2 | × | 10⁻⁶ | 2.52e-05
25.2 | × | 10⁻⁶ | 2.52e-05
25.2 | × | 10⁻⁶ | 2.52e-05
25.2 | × | 10⁻⁶ | 2.52e-05
25.2 | × | 10⁻⁶ | 2.52e-05
25.2 | × | 10⁻⁶ | 2.52e-05
25.2 | × | 10⁻⁶ | 2.52e-05
25.2 | × | 10⁻⁶ | 2.52e-05
25.2 | × | 10⁻⁶ | 2.52e-05
25.2 | × | 10⁻⁶ | 2.52e-05
25.2 | × | 10⁻⁶ | 2.52e-05
25.2 | × | 10⁻⁶ | 2.52e-05
25.2 | × | 10⁻⁶ | 2.52e-05
25.2 | × | 10⁻⁶ | 2.52e-05
25.2 | × | 10⁻⁶ | 2.52e-05
25.2 | × | 10⁻⁶ | 2.52e-05
25.2 | × | 10⁻⁶ | 2.52e-05
25.2 | × | 10⁻⁶ | 2.52e-05
25.2 | × | 10⁻⁶ | 2.52e-05
25.2 | × | 10⁻⁶ | 2.52e-05
25.2 | × | 10⁻⁶ | 2.52e-05
25.2 | × | 10⁻⁶ | 2.52e-05
23.1 | × | 10⁻⁶ | 2.31e-05
23.1 | × | 10⁻⁶ | 2.31e-05
23.1 | × | 10⁻⁶ | 2.31e-05
23.1 | × | 10⁻⁶ | 2.31e-05
23.1 | × | 10⁻⁶ | 2.31e-05
23.1 | × | 10⁻⁶ | 2.31e-05
23.1 | × | 10⁻⁶ | 2.31e-05
23.1 | × | 10⁻⁶ | 2.31e-05
23.1 | × | 10⁻⁶ | 2.31e-05
23.1 | × | 10⁻⁶ | 2.31e-05
23.1 | × | 10⁻⁶ | 2.31e-05
23.1 | × | 10⁻⁶ | 2.31e-05
23.1 | × | 10⁻⁶ | 2.31e-05
23.1 | × | 10⁻⁶ | 2.31e-05
23.1 | × | 10⁻⁶ | 2.31e-05
23.1 | × | 10⁻⁶ | 2.31e-05
23.1 | × | 10⁻⁶ | 2.31e-05
23.1 | × | 10⁻⁶ | 2.31e-05
23.1 | × | 10⁻⁶ | 2.31e-05
23.1 | × | 10⁻⁶ | 2.31e-05
23.1 | × | 10⁻⁶ | 2.31e-05
23.1 | × | 10⁻⁶ | 2.31e-05
23.1 | × | 10⁻⁶ | 2.31e-05
23.1 | × | 10⁻⁶ | 2.31e-05
23.1 | × | 10⁻⁶ | 2.31e-05
23.1 | × | 10⁻⁶ | 2.31e-05
23.1 | × | 10⁻⁶ | 2.31e-05
23.1 | × | 10⁻⁶ | 2.31e-05
23.1 | × | 10⁻⁶ | 2.31e-05
23.1 | × | 10⁻⁶ | 2.31e-05
23.1 | × | 10⁻⁶ | 2.31e-05
30.2 | × | 10⁻⁶ | 3.02e-05
30.2 | × | 10⁻⁶ | 3.02e-05
30.2 | × | 10⁻⁶ | 3.02e-05
30.2 | × | 10⁻⁶ | 3.02e-05
30.2 | × | 10⁻⁶ | 3.02e-05
30.2 | × | 10⁻⁶ | 3.02e-05
30.2 | × | 10⁻⁶ | 3.02e-05
30.2 | × | 10⁻⁶ | 3.02e-05
30.2 | × | 10⁻⁶ | 3.02e-05
30.2 | × | 10⁻⁶ | 3.02e-05
30.2 | × | 10⁻⁶ | 3.02e-05
30.2 | × | 10⁻⁶ | 3.02e-05
30.2 | × | 10⁻⁶ | 3.02e-05
30.2 | × | 10⁻⁶ | 3.02e-05
30.2 | × | 10⁻⁶ | 3.02e-05
30.2 | × | 10⁻⁶ | 3.02e-05
30.2 | × | 10⁻⁶ | 3.02e-05
30.2 | × | 10⁻⁶ | 3.02e-05
30.2 | × | 10⁻⁶ | 3.02e-05
30.2 | × | 10⁻⁶ | 3.02e-05
30.2 | × | 10⁻⁶ | 3.02e-05
30.2 | × | 10⁻⁶ | 3.02e-05
30.2 | × | 10⁻⁶ | 3.02e-05
30.2 | × | 10⁻⁶ | 3.02e-05
30.2 | × | 10⁻⁶ | 3.02e-05
30.2 | × | 10⁻⁶ | 3.02e-05
30.2 | × | 10⁻⁶ | 3.02e-05
30.2 | × | 10⁻⁶ | 3.02e-05
30.2 | × | 10⁻⁶ | 3.02e-05
30.2 | × | 10⁻⁶ | 3.02e-05
30.2 | × | 10⁻⁶ | 3.02e-05
11.3 | × | 10⁻⁶ | 1.13e-05
11.3 | × | 10⁻⁶ | 1.13e-05
11.3 | × | 10⁻⁶ | 1.13e-05
11.3 | × | 10⁻⁶ | 1.13e-05
11.3 | × | 10⁻⁶ | 1.13e-05
11.3 | × | 10⁻⁶ | 1.13e-05
11.3 | × | 10⁻⁶ | 1.13e-05
11.3 | × | 10⁻⁶ | 1.13e-05
11.3 | × | 10⁻⁶ | 1.13e-05
11.3 | × | 10⁻⁶ | 1.13e-05
11.3 | × | 10⁻⁶ | 1.13e-05
11.3 | × | 10⁻⁶ | 1.13e-05
11.3 | × | 10⁻⁶ | 1.13e-05
11.3 | × | 10⁻⁶ | 1.13e-05
11.3 | × | 10⁻⁶ | 1.13e-05
11.3 | × | 10⁻⁶ | 1.13e-05
11.3 | × | 10⁻⁶ | 1.13e-05
11.3 | × | 10⁻⁶ | 1.13e-05
11.3 | × | 10⁻⁶ | 1.13e-05
11.3 | × | 10⁻⁶ | 1.13e-05
11.3 | × | 10⁻⁶ | 1.13e-05
11.3 | × | 10⁻⁶ | 1.13e-05
11.3 | × | 10⁻⁶ | 1.13e-05
11.3 | × | 10⁻⁶ | 1.13e-05
11.3 | × | 10⁻⁶ | 1.13e-05
11.3 | × | 10⁻⁶ | 1.13e-05
11.3 | × | 10⁻⁶ | 1.13e-05
11.3 | × | 10⁻⁶ | 1.13e-05
11.3 | × | 10⁻⁶ | 1.13e-05
11.3 | × | 10⁻⁶ | 1.13e-05
11.3 | × | 10⁻⁶ | 1.13e-05
8.6 | × | 10⁻⁶ | 8.6e-06
8.6 | × | 10⁻⁶ | 8.6e-06
8.6 | × | 10⁻⁶ | 8.6e-06
8.6 | × | 10⁻⁶ | 8.6e-06
8.6 | × | 10⁻⁶ | 8.6e-06
8.6 | × | 10⁻⁶ | 8.6e-06
8.6 | × | 10⁻⁶ | 8.6e-06
8.6 | × | 10⁻⁶ | 8.6e-06
8.6 | × | 10⁻⁶ | 8.6e-06
8.6 | × | 10⁻⁶ | 8.6e-06
8.6 | × | 10⁻⁶ | 8.6e-06
8.6 | × | 10⁻⁶ | 8.6e-06
8.6 | × | 10⁻⁶ | 8.6e-06
8.6 | × | 10⁻⁶ | 8.6e-06
8.6 | × | 10⁻⁶ | 8.6e-06
8.6 | × | 10⁻⁶ | 8.6e-06
8.6 | × | 10⁻⁶ | 8.6e-06
8.6 | × | 10⁻⁶ | 8.6e-06
8.6 | × | 10⁻⁶ | 8.6e-06
8.6 | × | 10⁻⁶ | 8.6e-06
8.6 | × | 10⁻⁶ | 8.6e-06
8.6 | × | 10⁻⁶ | 8.6e-06
8.6 | × | 10⁻⁶ | 8.6e-06
8.6 | × | 10⁻⁶ | 8.6e-06
8.6 | × | 10⁻⁶ | 8.6e-06
8.6 | × | 10⁻⁶ | 8.6e-06
8.6 | × | 10⁻⁶ | 8.6e-06
8.6 | × | 10⁻⁶ | 8.6e-06
8.6 | × | 10⁻⁶ | 8.6e-06
8.6 | × | 10⁻⁶ | 8.6e-06
8.6 | × | 10⁻⁶ | 8.6e-06
8.4 | × | 10⁻⁶ | 8.4e-06
8.4 | × | 10⁻⁶ | 8.4e-06
8.4 | × | 10⁻⁶ | 8.4e-06
8.4 | × | 10⁻⁶ | 8.4e-06
8.4 | × | 10⁻⁶ | 8.4e-06
8.4 | × | 10⁻⁶ | 8.4e-06
8.4 | × | 10⁻⁶ | 8.4e-06
8.4 | × | 10⁻⁶ | 8.4e-06
8.4 | × | 10⁻⁶ | 8.4e-06
8.4 | × | 10⁻⁶ | 8.4e-06
8.4 | × | 10⁻⁶ | 8.4e-06
8.4 | × | 10⁻⁶ | 8.4e-06
8.4 | × | 10⁻⁶ | 8.4e-06
8.4 | × | 10⁻⁶ | 8.4e-06
8.4 | × | 10⁻⁶ | 8.4e-06
8.4 | × | 10⁻⁶ | 8.4e-06
8.4 | × | 10⁻⁶ | 8.4e-06
8.4 | × | 10⁻⁶ | 8.4e-06
8.4 | × | 10⁻⁶ | 8.4e-06
8.4 | × | 10⁻⁶ | 8.4e-06
8.4 | × | 10⁻⁶ | 8.4e-06
8.4 | × | 10⁻⁶ | 8.4e-06
8.4 | × | 10⁻⁶ | 8.4e-06
8.4 | × | 10⁻⁶ | 8.4e-06
8.4 | × | 10⁻⁶ | 8.4e-06
8.4 | × | 10⁻⁶ | 8.4e-06
8.4 | × | 10⁻⁶ | 8.4e-06
8.4 | × | 10⁻⁶ | 8.4e-06
8.4 | × | 10⁻⁶ | 8.4e-06
8.4 | × | 10⁻⁶ | 8.4e-06
8.4 | × | 10⁻⁶ | 8.4e-06
4.9 | × | 10⁻⁶ | 4.9e-06
4.9 | × | 10⁻⁶ | 4.9e-06
4.9 | × | 10⁻⁶ | 4.9e-06
4.9 | × | 10⁻⁶ | 4.9e-06
4.9 | × | 10⁻⁶ | 4.9e-06
4.9 | × | 10⁻⁶ | 4.9e-06
4.9 | × | 10⁻⁶ | 4.9e-06
4.9 | × | 10⁻⁶ | 4.9e-06
4.9 | × | 10⁻⁶ | 4.9e-06
4.9 | × | 10⁻⁶ | 4.9e-06
4.9 | × | 10⁻⁶ | 4.9e-06
4.9 | × | 10⁻⁶ | 4.9e-06
4.9 | × | 10⁻⁶ | 4.9e-06
4.9 | × | 10⁻⁶ | 4.9e-06
4.9 | × | 10⁻⁶ | 4.9e-06
4.9 | × | 10⁻⁶ | 4.9e-06
4.9 | × | 10⁻⁶ | 4.9e-06
4.9 | × | 10⁻⁶ | 4.9e-06
4.9 | × | 10⁻⁶ | 4.9e-06
4.9 | × | 10⁻⁶ | 4.9e-06
4.9 | × | 10⁻⁶ | 4.9e-06
4.9 | × | 10⁻⁶ | 4.9e-06
4.9 | × | 10⁻⁶ | 4.9e-06
4.9 | × | 10⁻⁶ | 4.9e-06
4.9 | × | 10⁻⁶ | 4.9e-06
4.9 | × | 10⁻⁶ | 4.9e-06
4.9 | × | 10⁻⁶ | 4.9e-06
4.9 | × | 10⁻⁶ | 4.9e-06
4.9 | × | 10⁻⁶ | 4.9e-06
4.9 | × | 10⁻⁶ | 4.9e-06
4.9 | × | 10⁻⁶ | 4.9e-06
11.8 | × | 10⁻⁶ | 1.18e-05
11.8 | × | 10⁻⁶ | 1.18e-05
11.8 | × | 10⁻⁶ | 1.18e-05
11.8 | × | 10⁻⁶ | 1.18e-05
11.8 | × | 10⁻⁶ | 1.18e-05
11.8 | × | 10⁻⁶ | 1.18e-05
11.8 | × | 10⁻⁶ | 1.18e-05
11.8 | × | 10⁻⁶ | 1.18e-05
11.8 | × | 10⁻⁶ | 1.18e-05
11.8 | × | 10⁻⁶ | 1.18e-05
11.8 | × | 10⁻⁶ | 1.18e-05
11.8 | × | 10⁻⁶ | 1.18e-05
11.8 | × | 10⁻⁶ | 1.18e-05
11.8 | × | 10⁻⁶ | 1.18e-05
11.8 | × | 10⁻⁶ | 1.18e-05
11.8 | × | 10⁻⁶ | 1.18e-05
11.8 | × | 10⁻⁶ | 1.18e-05
11.8 | × | 10⁻⁶ | 1.18e-05
11.8 | × | 10⁻⁶ | 1.18e-05
11.8 | × | 10⁻⁶ | 1.18e-05
11.8 | × | 10⁻⁶ | 1.18e-05
11.8 | × | 10⁻⁶ | 1.18e-05
11.8 | × | 10⁻⁶ | 1.18e-05
11.8 | × | 10⁻⁶ | 1.18e-05
11.8 | × | 10⁻⁶ | 1.18e-05
11.8 | × | 10⁻⁶ | 1.18e-05
11.8 | × | 10⁻⁶ | 1.18e-05
11.8 | × | 10⁻⁶ | 1.18e-05
11.8 | × | 10⁻⁶ | 1.18e-05
11.8 | × | 10⁻⁶ | 1.18e-05
11.8 | × | 10⁻⁶ | 1.18e-05
13 | × | 10⁻⁶ | 1.3e-05
13 | × | 10⁻⁶ | 1.3e-05
13 | × | 10⁻⁶ | 1.3e-05
13 | × | 10⁻⁶ | 1.3e-05
13 | × | 10⁻⁶ | 1.3e-05
13 | × | 10⁻⁶ | 1.3e-05
13 | × | 10⁻⁶ | 1.3e-05
13 | × | 10⁻⁶ | 1.3e-05
13 | × | 10⁻⁶ | 1.3e-05
13 | × | 10⁻⁶ | 1.3e-05
13 | × | 10⁻⁶ | 1.3e-05
13 | × | 10⁻⁶ | 1.3e-05
13 | × | 10⁻⁶ | 1.3e-05
13 | × | 10⁻⁶ | 1.3e-05
13 | × | 10⁻⁶ | 1.3e-05
13 | × | 10⁻⁶ | 1.3e-05
13 | × | 10⁻⁶ | 1.3e-05
13 | × | 10⁻⁶ | 1.3e-05
13 | × | 10⁻⁶ | 1.3e-05
13 | × | 10⁻⁶ | 1.3e-05
13 | × | 10⁻⁶ | 1.3e-05
13 | × | 10⁻⁶ | 1.3e-05
13 | × | 10⁻⁶ | 1.3e-05
13 | × | 10⁻⁶ | 1.3e-05
13 | × | 10⁻⁶ | 1.3e-05
13 | × | 10⁻⁶ | 1.3e-05
13 | × | 10⁻⁶ | 1.3e-05
13 | × | 10⁻⁶ | 1.3e-05
13 | × | 10⁻⁶ | 1.3e-05
13 | × | 10⁻⁶ | 1.3e-05
13 | × | 10⁻⁶ | 1.3e-05
13.4 | × | 10⁻⁶ | 1.34e-05
13.4 | × | 10⁻⁶ | 1.34e-05
13.4 | × | 10⁻⁶ | 1.34e-05
13.4 | × | 10⁻⁶ | 1.34e-05
13.4 | × | 10⁻⁶ | 1.34e-05
13.4 | × | 10⁻⁶ | 1.34e-05
13.4 | × | 10⁻⁶ | 1.34e-05
13.4 | × | 10⁻⁶ | 1.34e-05
13.4 | × | 10⁻⁶ | 1.34e-05
13.4 | × | 10⁻⁶ | 1.34e-05
13.4 | × | 10⁻⁶ | 1.34e-05
13.4 | × | 10⁻⁶ | 1.34e-05
13.4 | × | 10⁻⁶ | 1.34e-05
13.4 | × | 10⁻⁶ | 1.34e-05
13.4 | × | 10⁻⁶ | 1.34e-05
13.4 | × | 10⁻⁶ | 1.34e-05
13.4 | × | 10⁻⁶ | 1.34e-05
13.4 | × | 10⁻⁶ | 1.34e-05
13.4 | × | 10⁻⁶ | 1.34e-05
13.4 | × | 10⁻⁶ | 1.34e-05
13.4 | × | 10⁻⁶ | 1.34e-05
13.4 | × | 10⁻⁶ | 1.34e-05
13.4 | × | 10⁻⁶ | 1.34e-05
13.4 | × | 10⁻⁶ | 1.34e-05
13.4 | × | 10⁻⁶ | 1.34e-05
13.4 | × | 10⁻⁶ | 1.34e-05
13.4 | × | 10⁻⁶ | 1.34e-05
13.4 | × | 10⁻⁶ | 1.34e-05
13.4 | × | 10⁻⁶ | 1.34e-05
13.4 | × | 10⁻⁶ | 1.34e-05
13.4 | × | 10⁻⁶ | 1.34e-05
10.6 | × | 10⁻⁶ | 1.06e-05
10.6 | × | 10⁻⁶ | 1.06e-05
10.6 | × | 10⁻⁶ | 1.06e-05
10.6 | × | 10⁻⁶ | 1.06e-05
10.6 | × | 10⁻⁶ | 1.06e-05
10.6 | × | 10⁻⁶ | 1.06e-05
10.6 | × | 10⁻⁶ | 1.06e-05
10.6 | × | 10⁻⁶ | 1.06e-05
10.6 | × | 10⁻⁶ | 1.06e-05
10.6 | × | 10⁻⁶ | 1.06e-05
10.6 | × | 10⁻⁶ | 1.06e-05
10.6 | × | 10⁻⁶ | 1.06e-05
10.6 | × | 10⁻⁶ | 1.06e-05
10.6 | × | 10⁻⁶ | 1.06e-05
10.6 | × | 10⁻⁶ | 1.06e-05
10.6 | × | 10⁻⁶ | 1.06e-05
10.6 | × | 10⁻⁶ | 1.06e-05
10.6 | × | 10⁻⁶ | 1.06e-05
10.6 | × | 10⁻⁶ | 1.06e-05
10.6 | × | 10⁻⁶ | 1.06e-05
10.6 | × | 10⁻⁶ | 1.06e-05
10.6 | × | 10⁻⁶ | 1.06e-05
10.6 | × | 10⁻⁶ | 1.06e-05
10.6 | × | 10⁻⁶ | 1.06e-05
10.6 | × | 10⁻⁶ | 1.06e-05
10.6 | × | 10⁻⁶ | 1.06e-05
10.6 | × | 10⁻⁶ | 1.06e-05
10.6 | × | 10⁻⁶ | 1.06e-05
10.6 | × | 10⁻⁶ | 1.06e-05
10.6 | × | 10⁻⁶ | 1.06e-05
10.6 | × | 10⁻⁶ | 1.06e-05
5.7 | × | 10⁻⁶ | 5.7e-06
5.7 | × | 10⁻⁶ | 5.7e-06
5.7 | × | 10⁻⁶ | 5.7e-06
5.7 | × | 10⁻⁶ | 5.7e-06
5.7 | × | 10⁻⁶ | 5.7e-06
5.7 | × | 10⁻⁶ | 5.7e-06
5.7 | × | 10⁻⁶ | 5.7e-06
5.7 | × | 10⁻⁶ | 5.7e-06
5.7 | × | 10⁻⁶ | 5.7e-06
5.7 | × | 10⁻⁶ | 5.7e-06
5.7 | × | 10⁻⁶ | 5.7e-06
5.7 | × | 10⁻⁶ | 5.7e-06
5.7 | × | 10⁻⁶ | 5.7e-06
5.7 | × | 10⁻⁶ | 5.7e-06
5.7 | × | 10⁻⁶ | 5.7e-06
5.7 | × | 10⁻⁶ | 5.7e-06
5.7 | × | 10⁻⁶ | 5.7e-06
5.7 | × | 10⁻⁶ | 5.7e-06
5.7 | × | 10⁻⁶ | 5.7e-06
5.7 | × | 10⁻⁶ | 5.7e-06
5.7 | × | 10⁻⁶ | 5.7e-06
5.7 | × | 10⁻⁶ | 5.7e-06
5.7 | × | 10⁻⁶ | 5.7e-06
5.7 | × | 10⁻⁶ | 5.7e-06
5.7 | × | 10⁻⁶ | 5.7e-06
5.7 | × | 10⁻⁶ | 5.7e-06
5.7 | × | 10⁻⁶ | 5.7e-06
5.7 | × | 10⁻⁶ | 5.7e-06
5.7 | × | 10⁻⁶ | 5.7e-06
5.7 | × | 10⁻⁶ | 5.7e-06
5.7 | × | 10⁻⁶ | 5.7e-06
9.4 | × | 10⁻⁶ | 9.4e-06
9.4 | × | 10⁻⁶ | 9.4e-06
9.4 | × | 10⁻⁶ | 9.4e-06
9.4 | × | 10⁻⁶ | 9.4e-06
9.4 | × | 10⁻⁶ | 9.4e-06
9.4 | × | 10⁻⁶ | 9.4e-06
9.4 | × | 10⁻⁶ | 9.4e-06
9.4 | × | 10⁻⁶ | 9.4e-06
9.4 | × | 10⁻⁶ | 9.4e-06
9.4 | × | 10⁻⁶ | 9.4e-06
9.4 | × | 10⁻⁶ | 9.4e-06
9.4 | × | 10⁻⁶ | 9.4e-06
9.4 | × | 10⁻⁶ | 9.4e-06
9.4 | × | 10⁻⁶ | 9.4e-06
9.4 | × | 10⁻⁶ | 9.4e-06
9.4 | × | 10⁻⁶ | 9.4e-06
9.4 | × | 10⁻⁶ | 9.4e-06
9.4 | × | 10⁻⁶ | 9.4e-06
9.4 | × | 10⁻⁶ | 9.4e-06
9.4 | × | 10⁻⁶ | 9.4e-06
9.4 | × | 10⁻⁶ | 9.4e-06
9.4 | × | 10⁻⁶ | 9.4e-06
9.4 | × | 10⁻⁶ | 9.4e-06
9.4 | × | 10⁻⁶ | 9.4e-06
9.4 | × | 10⁻⁶ | 9.4e-06
9.4 | × | 10⁻⁶ | 9.4e-06
9.4 | × | 10⁻⁶ | 9.4e-06
9.4 | × | 10⁻⁶ | 9.4e-06
9.4 | × | 10⁻⁶ | 9.4e-06
9.4 | × | 10⁻⁶ | 9.4e-06
9.4 | × | 10⁻⁶ | 9.4e-06
22 | × | 10⁻⁶ | 2.2e-05
22 | × | 10⁻⁶ | 2.2e-05
22 | × | 10⁻⁶ | 2.2e-05
22 | × | 10⁻⁶ | 2.2e-05
22 | × | 10⁻⁶ | 2.2e-05
22 | × | 10⁻⁶ | 2.2e-05
22 | × | 10⁻⁶ | 2.2e-05
22 | × | 10⁻⁶ | 2.2e-05
22 | × | 10⁻⁶ | 2.2e-05
22 | × | 10⁻⁶ | 2.2e-05
22 | × | 10⁻⁶ | 2.2e-05
22 | × | 10⁻⁶ | 2.2e-05
22 | × | 10⁻⁶ | 2.2e-05
22 | × | 10⁻⁶ | 2.2e-05
22 | × | 10⁻⁶ | 2.2e-05
22 | × | 10⁻⁶ | 2.2e-05
22 | × | 10⁻⁶ | 2.2e-05
22 | × | 10⁻⁶ | 2.2e-05
22 | × | 10⁻⁶ | 2.2e-05
22 | × | 10⁻⁶ | 2.2e-05
22 | × | 10⁻⁶ | 2.2e-05
22 | × | 10⁻⁶ | 2.2e-05
22 | × | 10⁻⁶ | 2.2e-05
22 | × | 10⁻⁶ | 2.2e-05
22 | × | 10⁻⁶ | 2.2e-05
22 | × | 10⁻⁶ | 2.2e-05
22 | × | 10⁻⁶ | 2.2e-05
22 | × | 10⁻⁶ | 2.2e-05
22 | × | 10⁻⁶ | 2.2e-05
22 | × | 10⁻⁶ | 2.2e-05
11 | × | 10⁻⁶ | 1.1e-05
11 | × | 10⁻⁶ | 1.1e-05
11 | × | 10⁻⁶ | 1.1e-05
11 | × | 10⁻⁶ | 1.1e-05
11 | × | 10⁻⁶ | 1.1e-05
11 | × | 10⁻⁶ | 1.1e-05
11 | × | 10⁻⁶ | 1.1e-05
11 | × | 10⁻⁶ | 1.1e-05
11 | × | 10⁻⁶ | 1.1e-05
11 | × | 10⁻⁶ | 1.1e-05
11 | × | 10⁻⁶ | 1.1e-05
11 | × | 10⁻⁶ | 1.1e-05
11 | × | 10⁻⁶ | 1.1e-05
11 | × | 10⁻⁶ | 1.1e-05
11 | × | 10⁻⁶ | 1.1e-05
11 | × | 10⁻⁶ | 1.1e-05
11 | × | 10⁻⁶ | 1.1e-05
11 | × | 10⁻⁶ | 1.1e-05
11 | × | 10⁻⁶ | 1.1e-05
11 | × | 10⁻⁶ | 1.1e-05
11 | × | 10⁻⁶ | 1.1e-05
11 | × | 10⁻⁶ | 1.1e-05
11 | × | 10⁻⁶ | 1.1e-05
11 | × | 10⁻⁶ | 1.1e-05
11 | × | 10⁻⁶ | 1.1e-05
11 | × | 10⁻⁶ | 1.1e-05
11 | × | 10⁻⁶ | 1.1e-05
11 | × | 10⁻⁶ | 1.1e-05
11 | × | 10⁻⁶ | 1.1e-05
11 | × | 10⁻⁶ | 1.1e-05
11 | × | 10⁻⁶ | 1.1e-05
28.9 | × | 10⁻⁶ | 2.89e-05
28.9 | × | 10⁻⁶ | 2.89e-05
28.9 | × | 10⁻⁶ | 2.89e-05
28.9 | × | 10⁻⁶ | 2.89e-05
28.9 | × | 10⁻⁶ | 2.89e-05
28.9 | × | 10⁻⁶ | 2.89e-05
28.9 | × | 10⁻⁶ | 2.89e-05
28.9 | × | 10⁻⁶ | 2.89e-05
28.9 | × | 10⁻⁶ | 2.89e-05
28.9 | × | 10⁻⁶ | 2.89e-05
28.9 | × | 10⁻⁶ | 2.89e-05
28.9 | × | 10⁻⁶ | 2.89e-05
28.9 | × | 10⁻⁶ | 2.89e-05
28.9 | × | 10⁻⁶ | 2.89e-05
28.9 | × | 10⁻⁶ | 2.89e-05
28.9 | × | 10⁻⁶ | 2.89e-05
28.9 | × | 10⁻⁶ | 2.89e-05
28.9 | × | 10⁻⁶ | 2.89e-05
28.9 | × | 10⁻⁶ | 2.89e-05
28.9 | × | 10⁻⁶ | 2.89e-05
28.9 | × | 10⁻⁶ | 2.89e-05
28.9 | × | 10⁻⁶ | 2.89e-05
28.9 | × | 10⁻⁶ | 2.89e-05
28.9 | × | 10⁻⁶ | 2.89e-05
28.9 | × | 10⁻⁶ | 2.89e-05
28.9 | × | 10⁻⁶ | 2.89e-05
28.9 | × | 10⁻⁶ | 2.89e-05
28.9 | × | 10⁻⁶ | 2.89e-05
28.9 | × | 10⁻⁶ | 2.89e-05
28.9 | × | 10⁻⁶ | 2.89e-05
28.9 | × | 10⁻⁶ | 2.89e-05
13.4 | × | 10⁻⁶ | 1.34e-05
13.4 | × | 10⁻⁶ | 1.34e-05
13.4 | × | 10⁻⁶ | 1.34e-05
13.4 | × | 10⁻⁶ | 1.34e-05
13.4 | × | 10⁻⁶ | 1.34e-05
13.4 | × | 10⁻⁶ | 1.34e-05
13.4 | × | 10⁻⁶ | 1.34e-05
13.4 | × | 10⁻⁶ | 1.34e-05
13.4 | × | 10⁻⁶ | 1.34e-05
13.4 | × | 10⁻⁶ | 1.34e-05
13.4 | × | 10⁻⁶ | 1.34e-05
13.4 | × | 10⁻⁶ | 1.34e-05
13.4 | × | 10⁻⁶ | 1.34e-05
13.4 | × | 10⁻⁶ | 1.34e-05
13.4 | × | 10⁻⁶ | 1.34e-05
13.4 | × | 10⁻⁶ | 1.34e-05
13.4 | × | 10⁻⁶ | 1.34e-05
13.4 | × | 10⁻⁶ | 1.34e-05
13.4 | × | 10⁻⁶ | 1.34e-05
13.4 | × | 10⁻⁶ | 1.34e-05
13.4 | × | 10⁻⁶ | 1.34e-05
13.4 | × | 10⁻⁶ | 1.34e-05
13.4 | × | 10⁻⁶ | 1.34e-05
13.4 | × | 10⁻⁶ | 1.34e-05
13.4 | × | 10⁻⁶ | 1.34e-05
13.4 | × | 10⁻⁶ | 1.34e-05
13.4 | × | 10⁻⁶ | 1.34e-05
7.3 | × | 10⁻⁶ | 7.3e-06
7.3 | × | 10⁻⁶ | 7.3e-06
7.3 | × | 10⁻⁶ | 7.3e-06
7.3 | × | 10⁻⁶ | 7.3e-06
7.3 | × | 10⁻⁶ | 7.3e-06
7.3 | × | 10⁻⁶ | 7.3e-06
7.3 | × | 10⁻⁶ | 7.3e-06
7.3 | × | 10⁻⁶ | 7.3e-06
7.3 | × | 10⁻⁶ | 7.3e-06
7.3 | × | 10⁻⁶ | 7.3e-06
7.3 | × | 10⁻⁶ | 7.3e-06
7.3 | × | 10⁻⁶ | 7.3e-06
7.3 | × | 10⁻⁶ | 7.3e-06
7.3 | × | 10⁻⁶ | 7.3e-06
7.3 | × | 10⁻⁶ | 7.3e-06
7.3 | × | 10⁻⁶ | 7.3e-06
7.3 | × | 10⁻⁶ | 7.3e-06
7.3 | × | 10⁻⁶ | 7.3e-06
7.3 | × | 10⁻⁶ | 7.3e-06
7.3 | × | 10⁻⁶ | 7.3e-06
7.3 | × | 10⁻⁶ | 7.3e-06
7.3 | × | 10⁻⁶ | 7.3e-06
7.3 | × | 10⁻⁶ | 7.3e-06
7.3 | × | 10⁻⁶ | 7.3e-06
7.3 | × | 10⁻⁶ | 7.3e-06
7.3 | × | 10⁻⁶ | 7.3e-06
7.3 | × | 10⁻⁶ | 7.3e-06
7.3 | × | 10⁻⁶ | 7.3e-06
7.3 | × | 10⁻⁶ | 7.3e-06
7.3 | × | 10⁻⁶ | 7.3e-06
7.3 | × | 10⁻⁶ | 7.3e-06
4.8 | × | 10⁻⁶ | 4.8e-06
4.8 | × | 10⁻⁶ | 4.8e-06
4.8 | × | 10⁻⁶ | 4.8e-06
4.8 | × | 10⁻⁶ | 4.8e-06
4.8 | × | 10⁻⁶ | 4.8e-06
4.8 | × | 10⁻⁶ | 4.8e-06
4.8 | × | 10⁻⁶ | 4.8e-06
4.8 | × | 10⁻⁶ | 4.8e-06
4.8 | × | 10⁻⁶ | 4.8e-06
4.8 | × | 10⁻⁶ | 4.8e-06
4.8 | × | 10⁻⁶ | 4.8e-06
4.8 | × | 10⁻⁶ | 4.8e-06
4.8 | × | 10⁻⁶ | 4.8e-06
4.8 | × | 10⁻⁶ | 4.8e-06
4.8 | × | 10⁻⁶ | 4.8e-06
4.8 | × | 10⁻⁶ | 4.8e-06
4.8 | × | 10⁻⁶ | 4.8e-06
4.8 | × | 10⁻⁶ | 4.8e-06
4.8 | × | 10⁻⁶ | 4.8e-06
4.8 | × | 10⁻⁶ | 4.8e-06
4.8 | × | 10⁻⁶ | 4.8e-06
4.8 | × | 10⁻⁶ | 4.8e-06
4.8 | × | 10⁻⁶ | 4.8e-06
4.8 | × | 10⁻⁶ | 4.8e-06
4.8 | × | 10⁻⁶ | 4.8e-06
4.8 | × | 10⁻⁶ | 4.8e-06
4.8 | × | 10⁻⁶ | 4.8e-06
4.8 | × | 10⁻⁶ | 4.8e-06
4.8 | × | 10⁻⁶ | 4.8e-06
4.8 | × | 10⁻⁶ | 4.8e-06
4.8 | × | 10⁻⁶ | 4.8e-06
6.3 | × | 10⁻⁶ | 6.3e-06
6.3 | × | 10⁻⁶ | 6.3e-06
6.3 | × | 10⁻⁶ | 6.3e-06
6.3 | × | 10⁻⁶ | 6.3e-06
6.3 | × | 10⁻⁶ | 6.3e-06
6.3 | × | 10⁻⁶ | 6.3e-06
6.3 | × | 10⁻⁶ | 6.3e-06
6.3 | × | 10⁻⁶ | 6.3e-06
6.3 | × | 10⁻⁶ | 6.3e-06
6.3 | × | 10⁻⁶ | 6.3e-06
6.3 | × | 10⁻⁶ | 6.3e-06
6.3 | × | 10⁻⁶ | 6.3e-06
6.3 | × | 10⁻⁶ | 6.3e-06
6.3 | × | 10⁻⁶ | 6.3e-06
6.3 | × | 10⁻⁶ | 6.3e-06
6.3 | × | 10⁻⁶ | 6.3e-06
6.3 | × | 10⁻⁶ | 6.3e-06
6.3 | × | 10⁻⁶ | 6.3e-06
6.3 | × | 10⁻⁶ | 6.3e-06
6.3 | × | 10⁻⁶ | 6.3e-06
6.3 | × | 10⁻⁶ | 6.3e-06
6.3 | × | 10⁻⁶ | 6.3e-06
6.3 | × | 10⁻⁶ | 6.3e-06
6.3 | × | 10⁻⁶ | 6.3e-06
6.3 | × | 10⁻⁶ | 6.3e-06
6.3 | × | 10⁻⁶ | 6.3e-06
6.3 | × | 10⁻⁶ | 6.3e-06
6.3 | × | 10⁻⁶ | 6.3e-06
6.3 | × | 10⁻⁶ | 6.3e-06
6.3 | × | 10⁻⁶ | 6.3e-06
6.3 | × | 10⁻⁶ | 6.3e-06
4.5 | × | 10⁻⁶ | 4.5e-06
4.5 | × | 10⁻⁶ | 4.5e-06
4.5 | × | 10⁻⁶ | 4.5e-06
4.5 | × | 10⁻⁶ | 4.5e-06
4.5 | × | 10⁻⁶ | 4.5e-06
4.5 | × | 10⁻⁶ | 4.5e-06
4.5 | × | 10⁻⁶ | 4.5e-06
4.5 | × | 10⁻⁶ | 4.5e-06
4.5 | × | 10⁻⁶ | 4.5e-06
4.5 | × | 10⁻⁶ | 4.5e-06
4.5 | × | 10⁻⁶ | 4.5e-06
4.5 | × | 10⁻⁶ | 4.5e-06
4.5 | × | 10⁻⁶ | 4.5e-06
4.5 | × | 10⁻⁶ | 4.5e-06
4.5 | × | 10⁻⁶ | 4.5e-06
4.5 | × | 10⁻⁶ | 4.5e-06
4.5 | × | 10⁻⁶ | 4.5e-06
4.5 | × | 10⁻⁶ | 4.5e-06
4.5 | × | 10⁻⁶ | 4.5e-06
4.5 | × | 10⁻⁶ | 4.5e-06
4.5 | × | 10⁻⁶ | 4.5e-06
4.5 | × | 10⁻⁶ | 4.5e-06
4.5 | × | 10⁻⁶ | 4.5e-06
4.5 | × | 10⁻⁶ | 4.5e-06
4.5 | × | 10⁻⁶ | 4.5e-06
4.5 | × | 10⁻⁶ | 4.5e-06
4.5 | × | 10⁻⁶ | 4.5e-06
4.5 | × | 10⁻⁶ | 4.5e-06
4.5 | × | 10⁻⁶ | 4.5e-06
4.5 | × | 10⁻⁶ | 4.5e-06
4.5 | × | 10⁻⁶ | 4.5e-06
6.2 | × | 10⁻⁶ | 6.2e-06
6.2 | × | 10⁻⁶ | 6.2e-06
6.2 | × | 10⁻⁶ | 6.2e-06
6.2 | × | 10⁻⁶ | 6.2e-06
6.2 | × | 10⁻⁶ | 6.2e-06
6.2 | × | 10⁻⁶ | 6.2e-06
6.2 | × | 10⁻⁶ | 6.2e-06
6.2 | × | 10⁻⁶ | 6.2e-06
6.2 | × | 10⁻⁶ | 6.2e-06
6.2 | × | 10⁻⁶ | 6.2e-06
6.2 | × | 10⁻⁶ | 6.2e-06
6.2 | × | 10⁻⁶ | 6.2e-06
6.2 | × | 10⁻⁶ | 6.2e-06
6.2 | × | 10⁻⁶ | 6.2e-06
6.2 | × | 10⁻⁶ | 6.2e-06
6.2 | × | 10⁻⁶ | 6.2e-06
2.6 | × | 10⁻⁶ | 2.6e-06
2.6 | × | 10⁻⁶ | 2.6e-06
2.6 | × | 10⁻⁶ | 2.6e-06
2.6 | × | 10⁻⁶ | 2.6e-06
2.6 | × | 10⁻⁶ | 2.6e-06
2.6 | × | 10⁻⁶ | 2.6e-06
2.6 | × | 10⁻⁶ | 2.6e-06
2.6 | × | 10⁻⁶ | 2.6e-06
2.6 | × | 10⁻⁶ | 2.6e-06
2.6 | × | 10⁻⁶ | 2.6e-06
2.6 | × | 10⁻⁶ | 2.6e-06
2.6 | × | 10⁻⁶ | 2.6e-06
2.6 | × | 10⁻⁶ | 2.6e-06
2.6 | × | 10⁻⁶ | 2.6e-06
2.6 | × | 10⁻⁶ | 2.6e-06
2.6 | × | 10⁻⁶ | 2.6e-06
2.6 | × | 10⁻⁶ | 2.6e-06
2.6 | × | 10⁻⁶ | 2.6e-06
2.6 | × | 10⁻⁶ | 2.6e-06
2.6 | × | 10⁻⁶ | 2.6e-06
2.6 | × | 10⁻⁶ | 2.6e-06
2.6 | × | 10⁻⁶ | 2.6e-06
2.6 | × | 10⁻⁶ | 2.6e-06
2.6 | × | 10⁻⁶ | 2.6e-06
2.6 | × | 10⁻⁶ | 2.6e-06
2.6 | × | 10⁻⁶ | 2.6e-06
2.6 | × | 10⁻⁶ | 2.6e-06
2.6 | × | 10⁻⁶ | 2.6e-06
2.6 | × | 10⁻⁶ | 2.6e-06
2.6 | × | 10⁻⁶ | 2.6e-06
2.6 | × | 10⁻⁶ | 2.6e-06